## Sheet1
| Cement | Blast Furnace Slag | Fly Ash | Water | Superplasticizer | Coarse Aggregate | Fine Aggregate | Age | Strength | Ingredient Total
0 | 540 | 0 | 0 | 162 | 2.5 | 1040 | 676 | 28 | 79.99 | 2420.5
1 | 540 | 0 | 0 | 162 | 2.5 | 1055 | 676 | 28 | 61.89 | 2435.5
2 | 332.5 | 142.5 | 0 | 228 | 0 | 932 | 594 | 270 | 40.27 | 2229
3 | 332.5 | 142.5 | 0 | 228 | 0 | 932 | 594 | 365 | 41.05 | 2229
4 | 198.6 | 132.4 | 0 | 192 | 0 | 978.4 | 825.5 | 360 | 44.3 | 2326.9
5 | 266 | 114 | 0 | 228 | 0 | 932 | 670 | 90 | 47.03 | 2210
6 | 380 | 95 | 0 | 228 | 0 | 932 | 594 | 365 | 43.7 | 2229
7 | 380 | 95 | 0 | 228 | 0 | 932 | 594 | 28 | 36.45 | 2229
8 | 266 | 114 | 0 | 228 | 0 | 932 | 670 | 28 | 45.85 | 2210
9 | 475 | 0 | 0 | 228 | 0 | 932 | 594 | 28 | 39.29 | 2229
10 | 198.6 | 132.4 | 0 | 192 | 0 | 978.4 | 825.5 | 90 | 38.07 | 2326.9
11 | 198.6 | 132.4 | 0 | 192 | 0 | 978.4 | 825.5 | 28 | 28.02 | 2326.9
12 | 427.5 | 47.5 | 0 | 228 | 0 | 932 | 594 | 270 | 43.01 | 2229
13 | 190 | 190 | 0 | 228 | 0 | 932 | 670 | 90 | 42.33 | 2210
14 | 304 | 76 | 0 | 228 | 0 | 932 | 670 | 28 | 47.81 | 2210
15 | 380 | 0 | 0 | 228 | 0 | 932 | 670 | 90 | 52.91 | 2210
16 | 139.6 | 209.4 | 0 | 192 | 0 | 1047 | 806.9 | 90 | 39.36 | 2394.9
17 | 342 | 38 | 0 | 228 | 0 | 932 | 670 | 365 | 56.14 | 2210
18 | 380 | 95 | 0 | 228 | 0 | 932 | 594 | 90 | 40.56 | 2229
19 | 475 | 0 | 0 | 228 | 0 | 932 | 594 | 180 | 42.62 | 2229
20 | 427.5 | 47.5 | 0 | 228 | 0 | 932 | 594 | 180 | 41.84 | 2229
21 | 139.6 | 209.4 | 0 | 192 | 0 | 1047 | 806.9 | 28 | 28.24 | 2394.9
22 | 139.6 | 209.4 | 0 | 192 | 0 | 1047 | 806.9 | 3 | 8.06 | 2394.9
23 | 139.6 | 209.4 | 0 | 192 | 0 | 1047 | 806.9 | 180 | 44.21 | 2394.9
24 | 380 | 0 | 0 | 228 | 0 | 932 | 670 | 365 | 52.52 | 2210
25 | 380 | 0 | 0 | 228 | 0 | 932 | 670 | 270 | 53.3 | 2210
26 | 380 | 95 | 0 | 228 | 0 | 932 | 594 | 270 | 41.15 | 2229
27 | 342 | 38 | 0 | 228 | 0 | 932 | 670 | 180 | 52.12 | 2210
28 | 427.5 | 47.5 | 0 | 228 | 0 | 932 | 594 | 28 | 37.43 | 2229
29 | 475 | 0 | 0 | 228 | 0 | 932 | 594 | 7 | 38.6 | 2229
30 | 304 | 76 | 0 | 228 | 0 | 932 | 670 | 365 | 55.26 | 2210
31 | 266 | 114 | 0 | 228 | 0 | 932 | 670 | 365 | 52.91 | 2210
32 | 198.6 | 132.4 | 0 | 192 | 0 | 978.4 | 825.5 | 180 | 41.72 | 2326.9
33 | 475 | 0 | 0 | 228 | 0 | 932 | 594 | 270 | 42.13 | 2229
34 | 190 | 190 | 0 | 228 | 0 | 932 | 670 | 365 | 53.69 | 2210
35 | 237.5 | 237.5 | 0 | 228 | 0 | 932 | 594 | 270 | 38.41 | 2229
36 | 237.5 | 237.5 | 0 | 228 | 0 | 932 | 594 | 28 | 30.08 | 2229
37 | 332.5 | 142.5 | 0 | 228 | 0 | 932 | 594 | 90 | 37.72 | 2229
38 | 475 | 0 | 0 | 228 | 0 | 932 | 594 | 90 | 42.23 | 2229
39 | 237.5 | 237.5 | 0 | 228 | 0 | 932 | 594 | 180 | 36.25 | 2229
40 | 342 | 38 | 0 | 228 | 0 | 932 | 670 | 90 | 50.46 | 2210
41 | 427.5 | 47.5 | 0 | 228 | 0 | 932 | 594 | 365 | 43.7 | 2229
42 | 237.5 | 237.5 | 0 | 228 | 0 | 932 | 594 | 365 | 39 | 2229
43 | 380 | 0 | 0 | 228 | 0 | 932 | 670 | 180 | 53.1 | 2210
44 | 427.5 | 47.5 | 0 | 228 | 0 | 932 | 594 | 90 | 41.54 | 2229
45 | 427.5 | 47.5 | 0 | 228 | 0 | 932 | 594 | 7 | 35.08 | 2229
46 | 349 | 0 | 0 | 192 | 0 | 1047 | 806.9 | 3 | 15.05 | 2394.9
47 | 380 | 95 | 0 | 228 | 0 | 932 | 594 | 180 | 40.76 | 2229
48 | 237.5 | 237.5 | 0 | 228 | 0 | 932 | 594 | 7 | 26.26 | 2229
49 | 380 | 95 | 0 | 228 | 0 | 932 | 594 | 7 | 32.82 | 2229
50 | 332.5 | 142.5 | 0 | 228 | 0 | 932 | 594 | 180 | 39.78 | 2229
51 | 190 | 190 | 0 | 228 | 0 | 932 | 670 | 180 | 46.93 | 2210
52 | 237.5 | 237.5 | 0 | 228 | 0 | 932 | 594 | 90 | 33.12 | 2229
53 | 304 | 76 | 0 | 228 | 0 | 932 | 670 | 90 | 49.19 | 2210
54 | 139.6 | 209.4 | 0 | 192 | 0 | 1047 | 806.9 | 7 | 14.59 | 2394.9
55 | 198.6 | 132.4 | 0 | 192 | 0 | 978.4 | 825.5 | 7 | 14.64 | 2326.9
56 | 475 | 0 | 0 | 228 | 0 | 932 | 594 | 365 | 41.93 | 2229
57 | 198.6 | 132.4 | 0 | 192 | 0 | 978.4 | 825.5 | 3 | 9.13 | 2326.9
58 | 304 | 76 | 0 | 228 | 0 | 932 | 670 | 180 | 50.95 | 2210
59 | 332.5 | 142.5 | 0 | 228 | 0 | 932 | 594 | 28 | 33.02 | 2229
60 | 304 | 76 | 0 | 228 | 0 | 932 | 670 | 270 | 54.38 | 2210
61 | 266 | 114 | 0 | 228 | 0 | 932 | 670 | 270 | 51.73 | 2210
62 | 310 | 0 | 0 | 192 | 0 | 971 | 850.6 | 3 | 9.87 | 2323.6
63 | 190 | 190 | 0 | 228 | 0 | 932 | 670 | 270 | 50.66 | 2210
64 | 266 | 114 | 0 | 228 | 0 | 932 | 670 | 180 | 48.7 | 2210
65 | 342 | 38 | 0 | 228 | 0 | 932 | 670 | 270 | 55.06 | 2210
66 | 139.6 | 209.4 | 0 | 192 | 0 | 1047 | 806.9 | 360 | 44.7 | 2394.9
67 | 332.5 | 142.5 | 0 | 228 | 0 | 932 | 594 | 7 | 30.28 | 2229
68 | 190 | 190 | 0 | 228 | 0 | 932 | 670 | 28 | 40.86 | 2210
69 | 485 | 0 | 0 | 146 | 0 | 1120 | 800 | 28 | 71.99 | 2551
70 | 374 | 189.2 | 0 | 170.1 | 10.1 | 926.1 | 756.7 | 3 | 34.4 | 2426.2
71 | 313.3 | 262.2 | 0 | 175.5 | 8.6 | 1046.9 | 611.8 | 3 | 28.8 | 2418.3
72 | 425 | 106.3 | 0 | 153.5 | 16.5 | 852.1 | 887.1 | 3 | 33.4 | 2440.5
73 | 425 | 106.3 | 0 | 151.4 | 18.6 | 936 | 803.7 | 3 | 36.3 | 2441
74 | 375 | 93.8 | 0 | 126.6 | 23.4 | 852.1 | 992.6 | 3 | 29 | 2463.5
75 | 475 | 118.8 | 0 | 181.1 | 8.9 | 852.1 | 781.5 | 3 | 37.8 | 2417.4
76 | 469 | 117.2 | 0 | 137.8 | 32.2 | 852.1 | 840.5 | 3 | 40.2 | 2448.8
77 | 425 | 106.3 | 0 | 153.5 | 16.5 | 852.1 | 887.1 | 3 | 33.4 | 2440.5
78 | 388.6 | 97.1 | 0 | 157.9 | 12.1 | 852.1 | 925.7 | 3 | 28.1 | 2433.5
79 | 531.3 | 0 | 0 | 141.8 | 28.2 | 852.1 | 893.7 | 3 | 41.3 | 2447.1
80 | 425 | 106.3 | 0 | 153.5 | 16.5 | 852.1 | 887.1 | 3 | 33.4 | 2440.5
81 | 318.8 | 212.5 | 0 | 155.7 | 14.3 | 852.1 | 880.4 | 3 | 25.2 | 2433.8
82 | 401.8 | 94.7 | 0 | 147.4 | 11.4 | 946.8 | 852.1 | 3 | 41.1 | 2454.2
83 | 362.6 | 189 | 0 | 164.9 | 11.6 | 944.7 | 755.8 | 3 | 35.3 | 2428.6
84 | 323.7 | 282.8 | 0 | 183.8 | 10.3 | 942.7 | 659.9 | 3 | 28.3 | 2403.2
85 | 379.5 | 151.2 | 0 | 153.9 | 15.9 | 1134.3 | 605 | 3 | 28.6 | 2439.8
86 | 362.6 | 189 | 0 | 164.9 | 11.6 | 944.7 | 755.8 | 3 | 35.3 | 2428.6
87 | 286.3 | 200.9 | 0 | 144.7 | 11.2 | 1004.6 | 803.7 | 3 | 24.4 | 2451.4
88 | 362.6 | 189 | 0 | 164.9 | 11.6 | 944.7 | 755.8 | 3 | 35.3 | 2428.6
89 | 439 | 177 | 0 | 186 | 11.1 | 884.9 | 707.9 | 3 | 39.3 | 2405.9
90 | 389.9 | 189 | 0 | 145.9 | 22 | 944.7 | 755.8 | 3 | 40.6 | 2447.3
91 | 362.6 | 189 | 0 | 164.9 | 11.6 | 944.7 | 755.8 | 3 | 35.3 | 2428.6
92 | 337.9 | 189 | 0 | 174.9 | 9.5 | 944.7 | 755.8 | 3 | 24.1 | 2411.8
93 | 374 | 189.2 | 0 | 170.1 | 10.1 | 926.1 | 756.7 | 7 | 46.2 | 2426.2
94 | 313.3 | 262.2 | 0 | 175.5 | 8.6 | 1046.9 | 611.8 | 7 | 42.8 | 2418.3
95 | 425 | 106.3 | 0 | 153.5 | 16.5 | 852.1 | 887.1 | 7 | 49.2 | 2440.5
96 | 425 | 106.3 | 0 | 151.4 | 18.6 | 936 | 803.7 | 7 | 46.8 | 2441
97 | 375 | 93.8 | 0 | 126.6 | 23.4 | 852.1 | 992.6 | 7 | 45.7 | 2463.5
98 | 475 | 118.8 | 0 | 181.1 | 8.9 | 852.1 | 781.5 | 7 | 55.6 | 2417.4
99 | 469 | 117.2 | 0 | 137.8 | 32.2 | 852.1 | 840.5 | 7 | 54.9 | 2448.8
100 | 425 | 106.3 | 0 | 153.5 | 16.5 | 852.1 | 887.1 | 7 | 49.2 | 2440.5
101 | 388.6 | 97.1 | 0 | 157.9 | 12.1 | 852.1 | 925.7 | 7 | 34.9 | 2433.5
102 | 531.3 | 0 | 0 | 141.8 | 28.2 | 852.1 | 893.7 | 7 | 46.9 | 2447.1
103 | 425 | 106.3 | 0 | 153.5 | 16.5 | 852.1 | 887.1 | 7 | 49.2 | 2440.5
104 | 318.8 | 212.5 | 0 | 155.7 | 14.3 | 852.1 | 880.4 | 7 | 33.4 | 2433.8
105 | 401.8 | 94.7 | 0 | 147.4 | 11.4 | 946.8 | 852.1 | 7 | 54.1 | 2454.2
106 | 362.6 | 189 | 0 | 164.9 | 11.6 | 944.7 | 755.8 | 7 | 55.9 | 2428.6
107 | 323.7 | 282.8 | 0 | 183.8 | 10.3 | 942.7 | 659.9 | 7 | 49.8 | 2403.2
108 | 379.5 | 151.2 | 0 | 153.9 | 15.9 | 1134.3 | 605 | 7 | 47.1 | 2439.8
109 | 362.6 | 189 | 0 | 164.9 | 11.6 | 944.7 | 755.8 | 7 | 55.9 | 2428.6
110 | 286.3 | 200.9 | 0 | 144.7 | 11.2 | 1004.6 | 803.7 | 7 | 38 | 2451.4
111 | 362.6 | 189 | 0 | 164.9 | 11.6 | 944.7 | 755.8 | 7 | 55.9 | 2428.6
112 | 439 | 177 | 0 | 186 | 11.1 | 884.9 | 707.9 | 7 | 56.1 | 2405.9
113 | 389.9 | 189 | 0 | 145.9 | 22 | 944.7 | 755.8 | 7 | 59.09 | 2447.3
114 | 362.6 | 189 | 0 | 164.9 | 11.6 | 944.7 | 755.8 | 7 | 22.9 | 2428.6
115 | 337.9 | 189 | 0 | 174.9 | 9.5 | 944.7 | 755.8 | 7 | 35.1 | 2411.8
116 | 374 | 189.2 | 0 | 170.1 | 10.1 | 926.1 | 756.7 | 28 | 61.09 | 2426.2
117 | 313.3 | 262.2 | 0 | 175.5 | 8.6 | 1046.9 | 611.8 | 28 | 59.8 | 2418.3
118 | 425 | 106.3 | 0 | 153.5 | 16.5 | 852.1 | 887.1 | 28 | 60.29 | 2440.5
119 | 425 | 106.3 | 0 | 151.4 | 18.6 | 936 | 803.7 | 28 | 61.8 | 2441
120 | 375 | 93.8 | 0 | 126.6 | 23.4 | 852.1 | 992.6 | 28 | 56.7 | 2463.5
121 | 475 | 118.8 | 0 | 181.1 | 8.9 | 852.1 | 781.5 | 28 | 68.3 | 2417.4
122 | 469 | 117.2 | 0 | 137.8 | 32.2 | 852.1 | 840.5 | 28 | 66.9 | 2448.8
123 | 425 | 106.3 | 0 | 153.5 | 16.5 | 852.1 | 887.1 | 28 | 60.29 | 2440.5
124 | 388.6 | 97.1 | 0 | 157.9 | 12.1 | 852.1 | 925.7 | 28 | 50.7 | 2433.5
125 | 531.3 | 0 | 0 | 141.8 | 28.2 | 852.1 | 893.7 | 28 | 56.4 | 2447.1
126 | 425 | 106.3 | 0 | 153.5 | 16.5 | 852.1 | 887.1 | 28 | 60.29 | 2440.5
127 | 318.8 | 212.5 | 0 | 155.7 | 14.3 | 852.1 | 880.4 | 28 | 55.5 | 2433.8
128 | 401.8 | 94.7 | 0 | 147.4 | 11.4 | 946.8 | 852.1 | 28 | 68.5 | 2454.2
129 | 362.6 | 189 | 0 | 164.9 | 11.6 | 944.7 | 755.8 | 28 | 71.3 | 2428.6
130 | 323.7 | 282.8 | 0 | 183.8 | 10.3 | 942.7 | 659.9 | 28 | 74.7 | 2403.2
131 | 379.5 | 151.2 | 0 | 153.9 | 15.9 | 1134.3 | 605 | 28 | 52.2 | 2439.8
132 | 362.6 | 189 | 0 | 164.9 | 11.6 | 944.7 | 755.8 | 28 | 71.3 | 2428.6
133 | 286.3 | 200.9 | 0 | 144.7 | 11.2 | 1004.6 | 803.7 | 28 | 67.7 | 2451.4
134 | 362.6 | 189 | 0 | 164.9 | 11.6 | 944.7 | 755.8 | 28 | 71.3 | 2428.6
135 | 439 | 177 | 0 | 186 | 11.1 | 884.9 | 707.9 | 28 | 66 | 2405.9
136 | 389.9 | 189 | 0 | 145.9 | 22 | 944.7 | 755.8 | 28 | 74.5 | 2447.3
137 | 362.6 | 189 | 0 | 164.9 | 11.6 | 944.7 | 755.8 | 28 | 71.3 | 2428.6
138 | 337.9 | 189 | 0 | 174.9 | 9.5 | 944.7 | 755.8 | 28 | 49.9 | 2411.8
139 | 374 | 189.2 | 0 | 170.1 | 10.1 | 926.1 | 756.7 | 56 | 63.4 | 2426.2
140 | 313.3 | 262.2 | 0 | 175.5 | 8.6 | 1046.9 | 611.8 | 56 | 64.9 | 2418.3
141 | 425 | 106.3 | 0 | 153.5 | 16.5 | 852.1 | 887.1 | 56 | 64.3 | 2440.5
142 | 425 | 106.3 | 0 | 151.4 | 18.6 | 936 | 803.7 | 56 | 64.9 | 2441
143 | 375 | 93.8 | 0 | 126.6 | 23.4 | 852.1 | 992.6 | 56 | 60.2 | 2463.5
144 | 475 | 118.8 | 0 | 181.1 | 8.9 | 852.1 | 781.5 | 56 | 72.3 | 2417.4
145 | 469 | 117.2 | 0 | 137.8 | 32.2 | 852.1 | 840.5 | 56 | 69.3 | 2448.8
146 | 425 | 106.3 | 0 | 153.5 | 16.5 | 852.1 | 887.1 | 56 | 64.3 | 2440.5
147 | 388.6 | 97.1 | 0 | 157.9 | 12.1 | 852.1 | 925.7 | 56 | 55.2 | 2433.5
148 | 531.3 | 0 | 0 | 141.8 | 28.2 | 852.1 | 893.7 | 56 | 58.8 | 2447.1
149 | 425 | 106.3 | 0 | 153.5 | 16.5 | 852.1 | 887.1 | 56 | 64.3 | 2440.5
150 | 318.8 | 212.5 | 0 | 155.7 | 14.3 | 852.1 | 880.4 | 56 | 66.1 | 2433.8
151 | 401.8 | 94.7 | 0 | 147.4 | 11.4 | 946.8 | 852.1 | 56 | 73.7 | 2454.2
152 | 362.6 | 189 | 0 | 164.9 | 11.6 | 944.7 | 755.8 | 56 | 77.3 | 2428.6
153 | 323.7 | 282.8 | 0 | 183.8 | 10.3 | 942.7 | 659.9 | 56 | 80.2 | 2403.2
154 | 379.5 | 151.2 | 0 | 153.9 | 15.9 | 1134.3 | 605 | 56 | 54.9 | 2439.8
155 | 362.6 | 189 | 0 | 164.9 | 11.6 | 944.7 | 755.8 | 56 | 77.3 | 2428.6
156 | 286.3 | 200.9 | 0 | 144.7 | 11.2 | 1004.6 | 803.7 | 56 | 72.99 | 2451.4
157 | 362.6 | 189 | 0 | 164.9 | 11.6 | 944.7 | 755.8 | 56 | 77.3 | 2428.6
158 | 439 | 177 | 0 | 186 | 11.1 | 884.9 | 707.9 | 56 | 71.7 | 2405.9
159 | 389.9 | 189 | 0 | 145.9 | 22 | 944.7 | 755.8 | 56 | 79.4 | 2447.3
160 | 362.6 | 189 | 0 | 164.9 | 11.6 | 944.7 | 755.8 | 56 | 77.3 | 2428.6
161 | 337.9 | 189 | 0 | 174.9 | 9.5 | 944.7 | 755.8 | 56 | 59.89 | 2411.8
162 | 374 | 189.2 | 0 | 170.1 | 10.1 | 926.1 | 756.7 | 91 | 64.9 | 2426.2
163 | 313.3 | 262.2 | 0 | 175.5 | 8.6 | 1046.9 | 611.8 | 91 | 66.6 | 2418.3
164 | 425 | 106.3 | 0 | 153.5 | 16.5 | 852.1 | 887.1 | 91 | 65.2 | 2440.5
165 | 425 | 106.3 | 0 | 151.4 | 18.6 | 936 | 803.7 | 91 | 66.7 | 2441
166 | 375 | 93.8 | 0 | 126.6 | 23.4 | 852.1 | 992.6 | 91 | 62.5 | 2463.5
167 | 475 | 118.8 | 0 | 181.1 | 8.9 | 852.1 | 781.5 | 91 | 74.19 | 2417.4
168 | 469 | 117.2 | 0 | 137.8 | 32.2 | 852.1 | 840.5 | 91 | 70.7 | 2448.8
169 | 425 | 106.3 | 0 | 153.5 | 16.5 | 852.1 | 887.1 | 91 | 65.2 | 2440.5
170 | 388.6 | 97.1 | 0 | 157.9 | 12.1 | 852.1 | 925.7 | 91 | 57.6 | 2433.5
171 | 531.3 | 0 | 0 | 141.8 | 28.2 | 852.1 | 893.7 | 91 | 59.2 | 2447.1
172 | 425 | 106.3 | 0 | 153.5 | 16.5 | 852.1 | 887.1 | 91 | 65.2 | 2440.5
173 | 318.8 | 212.5 | 0 | 155.7 | 14.3 | 852.1 | 880.4 | 91 | 68.1 | 2433.8
174 | 401.8 | 94.7 | 0 | 147.4 | 11.4 | 946.8 | 852.1 | 91 | 75.5 | 2454.2
175 | 362.6 | 189 | 0 | 164.9 | 11.6 | 944.7 | 755.8 | 91 | 79.3 | 2428.6
176 | 379.5 | 151.2 | 0 | 153.9 | 15.9 | 1134.3 | 605 | 91 | 56.5 | 2439.8
177 | 362.6 | 189 | 0 | 164.9 | 11.6 | 944.7 | 755.8 | 91 | 79.3 | 2428.6
178 | 286.3 | 200.9 | 0 | 144.7 | 11.2 | 1004.6 | 803.7 | 91 | 76.8 | 2451.4
179 | 362.6 | 189 | 0 | 164.9 | 11.6 | 944.7 | 755.8 | 91 | 79.3 | 2428.6
180 | 439 | 177 | 0 | 186 | 11.1 | 884.9 | 707.9 | 91 | 73.3 | 2405.9
181 | 389.9 | 189 | 0 | 145.9 | 22 | 944.7 | 755.8 | 91 | 82.6 | 2447.3
182 | 362.6 | 189 | 0 | 164.9 | 11.6 | 944.7 | 755.8 | 91 | 79.3 | 2428.6
183 | 337.9 | 189 | 0 | 174.9 | 9.5 | 944.7 | 755.8 | 91 | 67.8 | 2411.8
184 | 222.4 | 0 | 96.7 | 189.3 | 4.5 | 967.1 | 870.3 | 3 | 11.58 | 2350.3
185 | 222.4 | 0 | 96.7 | 189.3 | 4.5 | 967.1 | 870.3 | 14 | 24.45 | 2350.3
186 | 222.4 | 0 | 96.7 | 189.3 | 4.5 | 967.1 | 870.3 | 28 | 24.89 | 2350.3
187 | 222.4 | 0 | 96.7 | 189.3 | 4.5 | 967.1 | 870.3 | 56 | 29.45 | 2350.3
188 | 222.4 | 0 | 96.7 | 189.3 | 4.5 | 967.1 | 870.3 | 100 | 40.71 | 2350.3
189 | 233.8 | 0 | 94.6 | 197.9 | 4.6 | 947 | 852.2 | 3 | 10.38 | 2330.1
190 | 233.8 | 0 | 94.6 | 197.9 | 4.6 | 947 | 852.2 | 14 | 22.14 | 2330.1
191 | 233.8 | 0 | 94.6 | 197.9 | 4.6 | 947 | 852.2 | 28 | 22.84 | 2330.1
192 | 233.8 | 0 | 94.6 | 197.9 | 4.6 | 947 | 852.2 | 56 | 27.66 | 2330.1
193 | 233.8 | 0 | 94.6 | 197.9 | 4.6 | 947 | 852.2 | 100 | 34.56 | 2330.1
194 | 194.7 | 0 | 100.5 | 165.6 | 7.5 | 1006.4 | 905.9 | 3 | 12.45 | 2380.6
195 | 194.7 | 0 | 100.5 | 165.6 | 7.5 | 1006.4 | 905.9 | 14 | 24.99 | 2380.6
196 | 194.7 | 0 | 100.5 | 165.6 | 7.5 | 1006.4 | 905.9 | 28 | 25.72 | 2380.6
197 | 194.7 | 0 | 100.5 | 165.6 | 7.5 | 1006.4 | 905.9 | 56 | 33.96 | 2380.6
198 | 194.7 | 0 | 100.5 | 165.6 | 7.5 | 1006.4 | 905.9 | 100 | 37.34 | 2380.6
199 | 190.7 | 0 | 125.4 | 162.1 | 7.8 | 1090 | 804 | 3 | 15.04 | 2380
200 | 190.7 | 0 | 125.4 | 162.1 | 7.8 | 1090 | 804 | 14 | 21.06 | 2380
201 | 190.7 | 0 | 125.4 | 162.1 | 7.8 | 1090 | 804 | 28 | 26.4 | 2380
202 | 190.7 | 0 | 125.4 | 162.1 | 7.8 | 1090 | 804 | 56 | 35.34 | 2380
203 | 190.7 | 0 | 125.4 | 162.1 | 7.8 | 1090 | 804 | 100 | 40.57 | 2380
204 | 212.1 | 0 | 121.6 | 180.3 | 5.7 | 1057.6 | 779.3 | 3 | 12.47 | 2356.6
205 | 212.1 | 0 | 121.6 | 180.3 | 5.7 | 1057.6 | 779.3 | 14 | 20.92 | 2356.6
206 | 212.1 | 0 | 121.6 | 180.3 | 5.7 | 1057.6 | 779.3 | 28 | 24.9 | 2356.6
207 | 212.1 | 0 | 121.6 | 180.3 | 5.7 | 1057.6 | 779.3 | 56 | 34.2 | 2356.6
208 | 212.1 | 0 | 121.6 | 180.3 | 5.7 | 1057.6 | 779.3 | 100 | 39.61 | 2356.6
209 | 230 | 0 | 118.3 | 195.5 | 4.6 | 1029.4 | 758.6 | 3 | 10.03 | 2336.4
210 | 230 | 0 | 118.3 | 195.5 | 4.6 | 1029.4 | 758.6 | 14 | 20.08 | 2336.4
211 | 230 | 0 | 118.3 | 195.5 | 4.6 | 1029.4 | 758.6 | 28 | 24.48 | 2336.4
212 | 230 | 0 | 118.3 | 195.5 | 4.6 | 1029.4 | 758.6 | 56 | 31.54 | 2336.4
213 | 230 | 0 | 118.3 | 195.5 | 4.6 | 1029.4 | 758.6 | 100 | 35.34 | 2336.4
214 | 190.3 | 0 | 125.2 | 161.9 | 9.9 | 1088.1 | 802.6 | 3 | 9.45 | 2378
215 | 190.3 | 0 | 125.2 | 161.9 | 9.9 | 1088.1 | 802.6 | 14 | 22.72 | 2378
216 | 190.3 | 0 | 125.2 | 161.9 | 9.9 | 1088.1 | 802.6 | 28 | 28.47 | 2378
217 | 190.3 | 0 | 125.2 | 161.9 | 9.9 | 1088.1 | 802.6 | 56 | 38.56 | 2378
218 | 190.3 | 0 | 125.2 | 161.9 | 9.9 | 1088.1 | 802.6 | 100 | 40.39 | 2378
219 | 166.1 | 0 | 163.3 | 176.5 | 4.5 | 1058.6 | 780.1 | 3 | 10.76 | 2349.1
220 | 166.1 | 0 | 163.3 | 176.5 | 4.5 | 1058.6 | 780.1 | 14 | 25.48 | 2349.1
221 | 166.1 | 0 | 163.3 | 176.5 | 4.5 | 1058.6 | 780.1 | 28 | 21.54 | 2349.1
222 | 166.1 | 0 | 163.3 | 176.5 | 4.5 | 1058.6 | 780.1 | 56 | 28.63 | 2349.1
223 | 166.1 | 0 | 163.3 | 176.5 | 4.5 | 1058.6 | 780.1 | 100 | 33.54 | 2349.1
224 | 168 | 42.1 | 163.8 | 121.8 | 5.7 | 1058.7 | 780.1 | 3 | 7.75 | 2340.2
225 | 168 | 42.1 | 163.8 | 121.8 | 5.7 | 1058.7 | 780.1 | 14 | 17.82 | 2340.2
226 | 168 | 42.1 | 163.8 | 121.8 | 5.7 | 1058.7 | 780.1 | 28 | 24.24 | 2340.2
227 | 168 | 42.1 | 163.8 | 121.8 | 5.7 | 1058.7 | 780.1 | 56 | 32.85 | 2340.2
228 | 168 | 42.1 | 163.8 | 121.8 | 5.7 | 1058.7 | 780.1 | 100 | 39.23 | 2340.2
229 | 213.7 | 98.1 | 24.5 | 181.7 | 6.9 | 1065.8 | 785.4 | 3 | 18 | 2376.1
230 | 213.7 | 98.1 | 24.5 | 181.7 | 6.9 | 1065.8 | 785.4 | 14 | 30.39 | 2376.1
231 | 213.7 | 98.1 | 24.5 | 181.7 | 6.9 | 1065.8 | 785.4 | 28 | 45.71 | 2376.1
232 | 213.7 | 98.1 | 24.5 | 181.7 | 6.9 | 1065.8 | 785.4 | 56 | 50.77 | 2376.1
233 | 213.7 | 98.1 | 24.5 | 181.7 | 6.9 | 1065.8 | 785.4 | 100 | 53.9 | 2376.1
234 | 213.8 | 98.1 | 24.5 | 181.7 | 6.7 | 1066 | 785.5 | 3 | 13.18 | 2376.3
235 | 213.8 | 98.1 | 24.5 | 181.7 | 6.7 | 1066 | 785.5 | 14 | 17.84 | 2376.3
236 | 213.8 | 98.1 | 24.5 | 181.7 | 6.7 | 1066 | 785.5 | 28 | 40.23 | 2376.3
237 | 213.8 | 98.1 | 24.5 | 181.7 | 6.7 | 1066 | 785.5 | 56 | 47.13 | 2376.3
238 | 213.8 | 98.1 | 24.5 | 181.7 | 6.7 | 1066 | 785.5 | 100 | 49.97 | 2376.3
239 | 229.7 | 0 | 118.2 | 195.2 | 6.1 | 1028.1 | 757.6 | 3 | 13.36 | 2334.9
240 | 229.7 | 0 | 118.2 | 195.2 | 6.1 | 1028.1 | 757.6 | 14 | 22.32 | 2334.9
241 | 229.7 | 0 | 118.2 | 195.2 | 6.1 | 1028.1 | 757.6 | 28 | 24.54 | 2334.9
242 | 229.7 | 0 | 118.2 | 195.2 | 6.1 | 1028.1 | 757.6 | 56 | 31.35 | 2334.9
243 | 229.7 | 0 | 118.2 | 195.2 | 6.1 | 1028.1 | 757.6 | 100 | 40.86 | 2334.9
244 | 238.1 | 0 | 94.1 | 186.7 | 7 | 949.9 | 847 | 3 | 19.93 | 2322.8
245 | 238.1 | 0 | 94.1 | 186.7 | 7 | 949.9 | 847 | 14 | 25.69 | 2322.8
246 | 238.1 | 0 | 94.1 | 186.7 | 7 | 949.9 | 847 | 28 | 30.23 | 2322.8
247 | 238.1 | 0 | 94.1 | 186.7 | 7 | 949.9 | 847 | 56 | 39.59 | 2322.8
248 | 238.1 | 0 | 94.1 | 186.7 | 7 | 949.9 | 847 | 100 | 44.3 | 2322.8
249 | 250 | 0 | 95.7 | 187.4 | 5.5 | 956.9 | 861.2 | 3 | 13.82 | 2356.7
250 | 250 | 0 | 95.7 | 187.4 | 5.5 | 956.9 | 861.2 | 14 | 24.92 | 2356.7
251 | 250 | 0 | 95.7 | 187.4 | 5.5 | 956.9 | 861.2 | 28 | 29.22 | 2356.7
252 | 250 | 0 | 95.7 | 187.4 | 5.5 | 956.9 | 861.2 | 56 | 38.33 | 2356.7
253 | 250 | 0 | 95.7 | 187.4 | 5.5 | 956.9 | 861.2 | 100 | 42.35 | 2356.7
254 | 212.5 | 0 | 100.4 | 159.3 | 8.7 | 1007.8 | 903.6 | 3 | 13.54 | 2392.3
255 | 212.5 | 0 | 100.4 | 159.3 | 8.7 | 1007.8 | 903.6 | 14 | 26.31 | 2392.3
256 | 212.5 | 0 | 100.4 | 159.3 | 8.7 | 1007.8 | 903.6 | 28 | 31.64 | 2392.3
257 | 212.5 | 0 | 100.4 | 159.3 | 8.7 | 1007.8 | 903.6 | 56 | 42.55 | 2392.3
258 | 212.5 | 0 | 100.4 | 159.3 | 8.7 | 1007.8 | 903.6 | 100 | 42.92 | 2392.3
259 | 212.6 | 0 | 100.4 | 159.4 | 10.4 | 1003.8 | 903.8 | 3 | 13.33 | 2390.4
260 | 212.6 | 0 | 100.4 | 159.4 | 10.4 | 1003.8 | 903.8 | 14 | 25.37 | 2390.4
261 | 212.6 | 0 | 100.4 | 159.4 | 10.4 | 1003.8 | 903.8 | 28 | 37.4 | 2390.4
262 | 212.6 | 0 | 100.4 | 159.4 | 10.4 | 1003.8 | 903.8 | 56 | 44.4 | 2390.4
263 | 212.6 | 0 | 100.4 | 159.4 | 10.4 | 1003.8 | 903.8 | 100 | 47.74 | 2390.4
264 | 212 | 0 | 124.8 | 159 | 7.8 | 1085.4 | 799.5 | 3 | 19.52 | 2388.5
265 | 212 | 0 | 124.8 | 159 | 7.8 | 1085.4 | 799.5 | 14 | 31.35 | 2388.5
266 | 212 | 0 | 124.8 | 159 | 7.8 | 1085.4 | 799.5 | 28 | 38.5 | 2388.5
267 | 212 | 0 | 124.8 | 159 | 7.8 | 1085.4 | 799.5 | 56 | 45.08 | 2388.5
268 | 212 | 0 | 124.8 | 159 | 7.8 | 1085.4 | 799.5 | 100 | 47.82 | 2388.5
269 | 231.8 | 0 | 121.6 | 174 | 6.7 | 1056.4 | 778.5 | 3 | 15.44 | 2369
270 | 231.8 | 0 | 121.6 | 174 | 6.7 | 1056.4 | 778.5 | 14 | 26.77 | 2369
271 | 231.8 | 0 | 121.6 | 174 | 6.7 | 1056.4 | 778.5 | 28 | 33.73 | 2369
272 | 231.8 | 0 | 121.6 | 174 | 6.7 | 1056.4 | 778.5 | 56 | 42.7 | 2369
273 | 231.8 | 0 | 121.6 | 174 | 6.7 | 1056.4 | 778.5 | 100 | 45.84 | 2369
274 | 251.4 | 0 | 118.3 | 188.5 | 5.8 | 1028.4 | 757.7 | 3 | 17.22 | 2350.1
275 | 251.4 | 0 | 118.3 | 188.5 | 5.8 | 1028.4 | 757.7 | 14 | 29.93 | 2350.1
276 | 251.4 | 0 | 118.3 | 188.5 | 5.8 | 1028.4 | 757.7 | 28 | 29.65 | 2350.1
277 | 251.4 | 0 | 118.3 | 188.5 | 5.8 | 1028.4 | 757.7 | 56 | 36.97 | 2350.1
278 | 251.4 | 0 | 118.3 | 188.5 | 5.8 | 1028.4 | 757.7 | 100 | 43.58 | 2350.1
279 | 251.4 | 0 | 118.3 | 188.5 | 6.4 | 1028.4 | 757.7 | 3 | 13.12 | 2350.7
280 | 251.4 | 0 | 118.3 | 188.5 | 6.4 | 1028.4 | 757.7 | 14 | 24.43 | 2350.7
281 | 251.4 | 0 | 118.3 | 188.5 | 6.4 | 1028.4 | 757.7 | 28 | 32.66 | 2350.7
282 | 251.4 | 0 | 118.3 | 188.5 | 6.4 | 1028.4 | 757.7 | 56 | 36.64 | 2350.7
283 | 251.4 | 0 | 118.3 | 188.5 | 6.4 | 1028.4 | 757.7 | 100 | 44.21 | 2350.7
284 | 181.4 | 0 | 167 | 169.6 | 7.6 | 1055.6 | 777.8 | 3 | 13.62 | 2359
285 | 181.4 | 0 | 167 | 169.6 | 7.6 | 1055.6 | 777.8 | 14 | 21.6 | 2359
286 | 181.4 | 0 | 167 | 169.6 | 7.6 | 1055.6 | 777.8 | 28 | 27.77 | 2359
287 | 181.4 | 0 | 167 | 169.6 | 7.6 | 1055.6 | 777.8 | 56 | 35.57 | 2359
288 | 181.4 | 0 | 167 | 169.6 | 7.6 | 1055.6 | 777.8 | 100 | 45.37 | 2359
289 | 182 | 45.2 | 122 | 170.2 | 8.2 | 1059.4 | 780.7 | 3 | 7.32 | 2367.7
290 | 182 | 45.2 | 122 | 170.2 | 8.2 | 1059.4 | 780.7 | 14 | 21.5 | 2367.7
291 | 182 | 45.2 | 122 | 170.2 | 8.2 | 1059.4 | 780.7 | 28 | 31.27 | 2367.7
292 | 182 | 45.2 | 122 | 170.2 | 8.2 | 1059.4 | 780.7 | 56 | 43.5 | 2367.7
293 | 182 | 45.2 | 122 | 170.2 | 8.2 | 1059.4 | 780.7 | 100 | 48.67 | 2367.7
294 | 168.9 | 42.2 | 124.3 | 158.3 | 10.8 | 1080.8 | 796.2 | 3 | 7.4 | 2381.5
295 | 168.9 | 42.2 | 124.3 | 158.3 | 10.8 | 1080.8 | 796.2 | 14 | 23.51 | 2381.5
296 | 168.9 | 42.2 | 124.3 | 158.3 | 10.8 | 1080.8 | 796.2 | 28 | 31.12 | 2381.5
297 | 168.9 | 42.2 | 124.3 | 158.3 | 10.8 | 1080.8 | 796.2 | 56 | 39.15 | 2381.5
298 | 168.9 | 42.2 | 124.3 | 158.3 | 10.8 | 1080.8 | 796.2 | 100 | 48.15 | 2381.5
299 | 290.4 | 0 | 96.2 | 168.1 | 9.4 | 961.2 | 865 | 3 | 22.5 | 2390.3
300 | 290.4 | 0 | 96.2 | 168.1 | 9.4 | 961.2 | 865 | 14 | 34.67 | 2390.3
301 | 290.4 | 0 | 96.2 | 168.1 | 9.4 | 961.2 | 865 | 28 | 34.74 | 2390.3
302 | 290.4 | 0 | 96.2 | 168.1 | 9.4 | 961.2 | 865 | 56 | 45.08 | 2390.3
303 | 290.4 | 0 | 96.2 | 168.1 | 9.4 | 961.2 | 865 | 100 | 48.97 | 2390.3
304 | 277.1 | 0 | 97.4 | 160.6 | 11.8 | 973.9 | 875.6 | 3 | 23.14 | 2396.4
305 | 277.1 | 0 | 97.4 | 160.6 | 11.8 | 973.9 | 875.6 | 14 | 41.89 | 2396.4
306 | 277.1 | 0 | 97.4 | 160.6 | 11.8 | 973.9 | 875.6 | 28 | 48.28 | 2396.4
307 | 277.1 | 0 | 97.4 | 160.6 | 11.8 | 973.9 | 875.6 | 56 | 51.04 | 2396.4
308 | 277.1 | 0 | 97.4 | 160.6 | 11.8 | 973.9 | 875.6 | 100 | 55.64 | 2396.4
309 | 295.7 | 0 | 95.6 | 171.5 | 8.9 | 955.1 | 859.2 | 3 | 22.95 | 2386
310 | 295.7 | 0 | 95.6 | 171.5 | 8.9 | 955.1 | 859.2 | 14 | 35.23 | 2386
311 | 295.7 | 0 | 95.6 | 171.5 | 8.9 | 955.1 | 859.2 | 28 | 39.94 | 2386
312 | 295.7 | 0 | 95.6 | 171.5 | 8.9 | 955.1 | 859.2 | 56 | 48.72 | 2386
313 | 295.7 | 0 | 95.6 | 171.5 | 8.9 | 955.1 | 859.2 | 100 | 52.04 | 2386
314 | 251.8 | 0 | 99.9 | 146.1 | 12.4 | 1006 | 899.8 | 3 | 21.02 | 2416
315 | 251.8 | 0 | 99.9 | 146.1 | 12.4 | 1006 | 899.8 | 14 | 33.36 | 2416
316 | 251.8 | 0 | 99.9 | 146.1 | 12.4 | 1006 | 899.8 | 28 | 33.94 | 2416
317 | 251.8 | 0 | 99.9 | 146.1 | 12.4 | 1006 | 899.8 | 56 | 44.14 | 2416
318 | 251.8 | 0 | 99.9 | 146.1 | 12.4 | 1006 | 899.8 | 100 | 45.37 | 2416
319 | 249.1 | 0 | 98.8 | 158.1 | 12.8 | 987.8 | 889 | 3 | 15.36 | 2395.6
320 | 249.1 | 0 | 98.8 | 158.1 | 12.8 | 987.8 | 889 | 14 | 28.68 | 2395.6
321 | 249.1 | 0 | 98.8 | 158.1 | 12.8 | 987.8 | 889 | 28 | 30.85 | 2395.6
322 | 249.1 | 0 | 98.8 | 158.1 | 12.8 | 987.8 | 889 | 56 | 42.03 | 2395.6
323 | 249.1 | 0 | 98.8 | 158.1 | 12.8 | 987.8 | 889 | 100 | 51.06 | 2395.6
324 | 252.3 | 0 | 98.8 | 146.3 | 14.2 | 987.8 | 889 | 3 | 21.78 | 2388.4
325 | 252.3 | 0 | 98.8 | 146.3 | 14.2 | 987.8 | 889 | 14 | 42.29 | 2388.4
326 | 252.3 | 0 | 98.8 | 146.3 | 14.2 | 987.8 | 889 | 28 | 50.6 | 2388.4
327 | 252.3 | 0 | 98.8 | 146.3 | 14.2 | 987.8 | 889 | 56 | 55.83 | 2388.4
328 | 252.3 | 0 | 98.8 | 146.3 | 14.2 | 987.8 | 889 | 100 | 60.95 | 2388.4
329 | 246.8 | 0 | 125.1 | 143.3 | 12 | 1086.8 | 800.9 | 3 | 23.52 | 2414.9
330 | 246.8 | 0 | 125.1 | 143.3 | 12 | 1086.8 | 800.9 | 14 | 42.22 | 2414.9
331 | 246.8 | 0 | 125.1 | 143.3 | 12 | 1086.8 | 800.9 | 28 | 52.5 | 2414.9
332 | 246.8 | 0 | 125.1 | 143.3 | 12 | 1086.8 | 800.9 | 56 | 60.32 | 2414.9
333 | 246.8 | 0 | 125.1 | 143.3 | 12 | 1086.8 | 800.9 | 100 | 66.42 | 2414.9
334 | 275.1 | 0 | 121.4 | 159.5 | 9.9 | 1053.6 | 777.5 | 3 | 23.8 | 2397
335 | 275.1 | 0 | 121.4 | 159.5 | 9.9 | 1053.6 | 777.5 | 14 | 38.77 | 2397
336 | 275.1 | 0 | 121.4 | 159.5 | 9.9 | 1053.6 | 777.5 | 28 | 51.33 | 2397
337 | 275.1 | 0 | 121.4 | 159.5 | 9.9 | 1053.6 | 777.5 | 56 | 56.85 | 2397
338 | 275.1 | 0 | 121.4 | 159.5 | 9.9 | 1053.6 | 777.5 | 100 | 58.61 | 2397
339 | 297.2 | 0 | 117.5 | 174.8 | 9.5 | 1022.8 | 753.5 | 3 | 21.91 | 2375.3
340 | 297.2 | 0 | 117.5 | 174.8 | 9.5 | 1022.8 | 753.5 | 14 | 36.99 | 2375.3
341 | 297.2 | 0 | 117.5 | 174.8 | 9.5 | 1022.8 | 753.5 | 28 | 47.4 | 2375.3
342 | 297.2 | 0 | 117.5 | 174.8 | 9.5 | 1022.8 | 753.5 | 56 | 51.96 | 2375.3
343 | 297.2 | 0 | 117.5 | 174.8 | 9.5 | 1022.8 | 753.5 | 100 | 56.74 | 2375.3
344 | 213.7 | 0 | 174.7 | 154.8 | 10.2 | 1053.5 | 776.4 | 3 | 17.57 | 2383.3
345 | 213.7 | 0 | 174.7 | 154.8 | 10.2 | 1053.5 | 776.4 | 14 | 33.73 | 2383.3
346 | 213.7 | 0 | 174.7 | 154.8 | 10.2 | 1053.5 | 776.4 | 28 | 40.15 | 2383.3
347 | 213.7 | 0 | 174.7 | 154.8 | 10.2 | 1053.5 | 776.4 | 56 | 46.64 | 2383.3
348 | 213.7 | 0 | 174.7 | 154.8 | 10.2 | 1053.5 | 776.4 | 100 | 50.08 | 2383.3
349 | 213.5 | 0 | 174.2 | 154.6 | 11.7 | 1052.3 | 775.5 | 3 | 17.37 | 2381.8
350 | 213.5 | 0 | 174.2 | 154.6 | 11.7 | 1052.3 | 775.5 | 14 | 33.7 | 2381.8
351 | 213.5 | 0 | 174.2 | 154.6 | 11.7 | 1052.3 | 775.5 | 28 | 45.94 | 2381.8
352 | 213.5 | 0 | 174.2 | 154.6 | 11.7 | 1052.3 | 775.5 | 56 | 51.43 | 2381.8
353 | 213.5 | 0 | 174.2 | 154.6 | 11.7 | 1052.3 | 775.5 | 100 | 59.3 | 2381.8
354 | 277.2 | 97.8 | 24.5 | 160.7 | 11.2 | 1061.7 | 782.5 | 3 | 30.45 | 2415.6
355 | 277.2 | 97.8 | 24.5 | 160.7 | 11.2 | 1061.7 | 782.5 | 14 | 47.71 | 2415.6
356 | 277.2 | 97.8 | 24.5 | 160.7 | 11.2 | 1061.7 | 782.5 | 28 | 63.14 | 2415.6
357 | 277.2 | 97.8 | 24.5 | 160.7 | 11.2 | 1061.7 | 782.5 | 56 | 66.82 | 2415.6
358 | 277.2 | 97.8 | 24.5 | 160.7 | 11.2 | 1061.7 | 782.5 | 100 | 66.95 | 2415.6
359 | 218.2 | 54.6 | 123.8 | 140.8 | 11.9 | 1075.7 | 792.7 | 3 | 27.42 | 2417.7
360 | 218.2 | 54.6 | 123.8 | 140.8 | 11.9 | 1075.7 | 792.7 | 14 | 35.96 | 2417.7
361 | 218.2 | 54.6 | 123.8 | 140.8 | 11.9 | 1075.7 | 792.7 | 28 | 55.51 | 2417.7
362 | 218.2 | 54.6 | 123.8 | 140.8 | 11.9 | 1075.7 | 792.7 | 56 | 61.99 | 2417.7
363 | 218.2 | 54.6 | 123.8 | 140.8 | 11.9 | 1075.7 | 792.7 | 100 | 63.53 | 2417.7
364 | 214.9 | 53.8 | 121.9 | 155.6 | 9.6 | 1014.3 | 780.6 | 3 | 18.02 | 2350.7
365 | 214.9 | 53.8 | 121.9 | 155.6 | 9.6 | 1014.3 | 780.6 | 14 | 38.6 | 2350.7
366 | 214.9 | 53.8 | 121.9 | 155.6 | 9.6 | 1014.3 | 780.6 | 28 | 52.2 | 2350.7
367 | 214.9 | 53.8 | 121.9 | 155.6 | 9.6 | 1014.3 | 780.6 | 56 | 53.96 | 2350.7
368 | 214.9 | 53.8 | 121.9 | 155.6 | 9.6 | 1014.3 | 780.6 | 100 | 56.63 | 2350.7
369 | 218.9 | 0 | 124.1 | 158.5 | 11.3 | 1078.7 | 794.9 | 3 | 15.34 | 2386.4
370 | 218.9 | 0 | 124.1 | 158.5 | 11.3 | 1078.7 | 794.9 | 14 | 26.05 | 2386.4
371 | 218.9 | 0 | 124.1 | 158.5 | 11.3 | 1078.7 | 794.9 | 28 | 30.22 | 2386.4
372 | 218.9 | 0 | 124.1 | 158.5 | 11.3 | 1078.7 | 794.9 | 56 | 37.27 | 2386.4
373 | 218.9 | 0 | 124.1 | 158.5 | 11.3 | 1078.7 | 794.9 | 100 | 46.23 | 2386.4
374 | 376 | 0 | 0 | 214.6 | 0 | 1003.5 | 762.4 | 3 | 16.28 | 2356.5
375 | 376 | 0 | 0 | 214.6 | 0 | 1003.5 | 762.4 | 14 | 25.62 | 2356.5
376 | 376 | 0 | 0 | 214.6 | 0 | 1003.5 | 762.4 | 28 | 31.97 | 2356.5
377 | 376 | 0 | 0 | 214.6 | 0 | 1003.5 | 762.4 | 56 | 36.3 | 2356.5
378 | 376 | 0 | 0 | 214.6 | 0 | 1003.5 | 762.4 | 100 | 43.06 | 2356.5
379 | 500 | 0 | 0 | 140 | 4 | 966 | 853 | 28 | 67.57 | 2463
380 | 475 | 0 | 59 | 142 | 1.9 | 1098 | 641 | 28 | 57.23 | 2416.9
381 | 315 | 137 | 0 | 145 | 5.9 | 1130 | 745 | 28 | 81.75 | 2477.9
382 | 505 | 0 | 60 | 195 | 0 | 1030 | 630 | 28 | 64.02 | 2420
383 | 451 | 0 | 0 | 165 | 11.3 | 1030 | 745 | 28 | 78.8 | 2402.3
384 | 516 | 0 | 0 | 162 | 8.2 | 801 | 802 | 28 | 41.37 | 2289.2
385 | 520 | 0 | 0 | 170 | 5.2 | 855 | 855 | 28 | 60.28 | 2405.2
386 | 528 | 0 | 0 | 185 | 6.9 | 920 | 720 | 28 | 56.83 | 2359.9
387 | 520 | 0 | 0 | 175 | 5.2 | 870 | 805 | 28 | 51.02 | 2375.2
388 | 385 | 0 | 136 | 158 | 20 | 903 | 768 | 28 | 55.55 | 2370
389 | 500.1 | 0 | 0 | 200 | 3 | 1124.4 | 613.2 | 28 | 44.13 | 2440.7
390 | 450.1 | 50 | 0 | 200 | 3 | 1124.4 | 613.2 | 28 | 39.38 | 2440.7
391 | 397 | 17.2 | 158 | 167 | 20.8 | 967 | 633 | 28 | 55.65 | 2360
392 | 333 | 17.5 | 163 | 167 | 17.9 | 996 | 652 | 28 | 47.28 | 2346.4
393 | 334 | 17.6 | 158 | 189 | 15.3 | 967 | 633 | 28 | 44.33 | 2313.9
394 | 405 | 0 | 0 | 175 | 0 | 1120 | 695 | 28 | 52.3 | 2395
395 | 200 | 200 | 0 | 190 | 0 | 1145 | 660 | 28 | 49.25 | 2395
396 | 516 | 0 | 0 | 162 | 8.3 | 801 | 802 | 28 | 41.37 | 2289.3
397 | 145 | 116 | 119 | 184 | 5.7 | 833 | 880 | 28 | 29.16 | 2282.7
398 | 160 | 128 | 122 | 182 | 6.4 | 824 | 879 | 28 | 39.4 | 2301.4
399 | 234 | 156 | 0 | 189 | 5.9 | 981 | 760 | 28 | 39.3 | 2325.9
400 | 250 | 180 | 95 | 159 | 9.5 | 860 | 800 | 28 | 67.87 | 2353.5
401 | 475 | 0 | 0 | 162 | 9.5 | 1044 | 662 | 28 | 58.52 | 2352.5
402 | 285 | 190 | 0 | 163 | 7.6 | 1031 | 685 | 28 | 53.58 | 2361.6
403 | 356 | 119 | 0 | 160 | 9 | 1061 | 657 | 28 | 59 | 2362
404 | 275 | 180 | 120 | 162 | 10.4 | 830 | 765 | 28 | 76.24 | 2342.4
405 | 500 | 0 | 0 | 151 | 9 | 1033 | 655 | 28 | 69.84 | 2348
406 | 165 | 0 | 143.6 | 163.8 | 0 | 1005.6 | 900.9 | 3 | 14.4 | 2378.9
407 | 165 | 128.5 | 132.1 | 175.1 | 8.1 | 1005.8 | 746.6 | 3 | 19.42 | 2361.2
408 | 178 | 129.8 | 118.6 | 179.9 | 3.6 | 1007.3 | 746.8 | 3 | 20.73 | 2364
409 | 167.4 | 129.9 | 128.6 | 175.5 | 7.8 | 1006.3 | 746.6 | 3 | 14.94 | 2362.1
410 | 172.4 | 13.6 | 172.4 | 156.8 | 4.1 | 1006.3 | 856.4 | 3 | 21.29 | 2382
411 | 173.5 | 50.1 | 173.5 | 164.8 | 6.5 | 1006.2 | 793.5 | 3 | 23.08 | 2368.1
412 | 167 | 75.4 | 167 | 164 | 7.9 | 1007.3 | 770.1 | 3 | 15.52 | 2358.7
413 | 173.8 | 93.4 | 159.9 | 172.3 | 9.7 | 1007.2 | 746.6 | 3 | 15.82 | 2362.9
414 | 190.3 | 0 | 125.2 | 166.6 | 9.9 | 1079 | 798.9 | 3 | 12.55 | 2369.9
415 | 250 | 0 | 95.7 | 191.8 | 5.3 | 948.9 | 857.2 | 3 | 8.49 | 2348.9
416 | 213.5 | 0 | 174.2 | 159.2 | 11.7 | 1043.6 | 771.9 | 3 | 15.61 | 2374.1
417 | 194.7 | 0 | 100.5 | 170.2 | 7.5 | 998 | 901.8 | 3 | 12.18 | 2372.7
418 | 251.4 | 0 | 118.3 | 192.9 | 5.8 | 1043.6 | 754.3 | 3 | 11.98 | 2366.3
419 | 165 | 0 | 143.6 | 163.8 | 0 | 1005.6 | 900.9 | 14 | 16.88 | 2378.9
420 | 165 | 128.5 | 132.1 | 175.1 | 8.1 | 1005.8 | 746.6 | 14 | 33.09 | 2361.2
421 | 178 | 129.8 | 118.6 | 179.9 | 3.6 | 1007.3 | 746.8 | 14 | 34.24 | 2364
422 | 167.4 | 129.9 | 128.6 | 175.5 | 7.8 | 1006.3 | 746.6 | 14 | 31.81 | 2362.1
423 | 172.4 | 13.6 | 172.4 | 156.8 | 4.1 | 1006.3 | 856.4 | 14 | 29.75 | 2382
424 | 173.5 | 50.1 | 173.5 | 164.8 | 6.5 | 1006.2 | 793.5 | 14 | 33.01 | 2368.1
425 | 167 | 75.4 | 167 | 164 | 7.9 | 1007.3 | 770.1 | 14 | 32.9 | 2358.7
426 | 173.8 | 93.4 | 159.9 | 172.3 | 9.7 | 1007.2 | 746.6 | 14 | 29.55 | 2362.9
427 | 190.3 | 0 | 125.2 | 166.6 | 9.9 | 1079 | 798.9 | 14 | 19.42 | 2369.9
428 | 250 | 0 | 95.7 | 191.8 | 5.3 | 948.9 | 857.2 | 14 | 24.66 | 2348.9
429 | 213.5 | 0 | 174.2 | 159.2 | 11.7 | 1043.6 | 771.9 | 14 | 29.59 | 2374.1
430 | 194.7 | 0 | 100.5 | 170.2 | 7.5 | 998 | 901.8 | 14 | 24.28 | 2372.7
431 | 251.4 | 0 | 118.3 | 192.9 | 5.8 | 1043.6 | 754.3 | 14 | 20.73 | 2366.3
432 | 165 | 0 | 143.6 | 163.8 | 0 | 1005.6 | 900.9 | 28 | 26.2 | 2378.9
433 | 165 | 128.5 | 132.1 | 175.1 | 8.1 | 1005.8 | 746.6 | 28 | 46.39 | 2361.2
434 | 178 | 129.8 | 118.6 | 179.9 | 3.6 | 1007.3 | 746.8 | 28 | 39.16 | 2364
435 | 167.4 | 129.9 | 128.6 | 175.5 | 7.8 | 1006.3 | 746.6 | 28 | 41.2 | 2362.1
436 | 172.4 | 13.6 | 172.4 | 156.8 | 4.1 | 1006.3 | 856.4 | 28 | 33.69 | 2382
437 | 173.5 | 50.1 | 173.5 | 164.8 | 6.5 | 1006.2 | 793.5 | 28 | 38.2 | 2368.1
438 | 167 | 75.4 | 167 | 164 | 7.9 | 1007.3 | 770.1 | 28 | 41.41 | 2358.7
439 | 173.8 | 93.4 | 159.9 | 172.3 | 9.7 | 1007.2 | 746.6 | 28 | 37.81 | 2362.9
440 | 190.3 | 0 | 125.2 | 166.6 | 9.9 | 1079 | 798.9 | 28 | 24.85 | 2369.9
441 | 250 | 0 | 95.7 | 191.8 | 5.3 | 948.9 | 857.2 | 28 | 27.22 | 2348.9
442 | 213.5 | 0 | 174.2 | 159.2 | 11.7 | 1043.6 | 771.9 | 28 | 44.64 | 2374.1
443 | 194.7 | 0 | 100.5 | 170.2 | 7.5 | 998 | 901.8 | 28 | 37.27 | 2372.7
444 | 251.4 | 0 | 118.3 | 192.9 | 5.8 | 1043.6 | 754.3 | 28 | 33.27 | 2366.3
445 | 165 | 0 | 143.6 | 163.8 | 0 | 1005.6 | 900.9 | 56 | 36.56 | 2378.9
446 | 165 | 128.5 | 132.1 | 175.1 | 8.1 | 1005.8 | 746.6 | 56 | 53.72 | 2361.2
447 | 178 | 129.8 | 118.6 | 179.9 | 3.6 | 1007.3 | 746.8 | 56 | 48.59 | 2364
448 | 167.4 | 129.9 | 128.6 | 175.5 | 7.8 | 1006.3 | 746.6 | 56 | 51.72 | 2362.1
449 | 172.4 | 13.6 | 172.4 | 156.8 | 4.1 | 1006.3 | 856.4 | 56 | 35.85 | 2382
450 | 173.5 | 50.1 | 173.5 | 164.8 | 6.5 | 1006.2 | 793.5 | 56 | 53.77 | 2368.1
451 | 167 | 75.4 | 167 | 164 | 7.9 | 1007.3 | 770.1 | 56 | 53.46 | 2358.7
452 | 173.8 | 93.4 | 159.9 | 172.3 | 9.7 | 1007.2 | 746.6 | 56 | 48.99 | 2362.9
453 | 190.3 | 0 | 125.2 | 166.6 | 9.9 | 1079 | 798.9 | 56 | 31.72 | 2369.9
454 | 250 | 0 | 95.7 | 191.8 | 5.3 | 948.9 | 857.2 | 56 | 39.64 | 2348.9
455 | 213.5 | 0 | 174.2 | 159.2 | 11.7 | 1043.6 | 771.9 | 56 | 51.26 | 2374.1
456 | 194.7 | 0 | 100.5 | 170.2 | 7.5 | 998 | 901.8 | 56 | 43.39 | 2372.7
457 | 251.4 | 0 | 118.3 | 192.9 | 5.8 | 1043.6 | 754.3 | 56 | 39.27 | 2366.3
458 | 165 | 0 | 143.6 | 163.8 | 0 | 1005.6 | 900.9 | 100 | 37.96 | 2378.9
459 | 165 | 128.5 | 132.1 | 175.1 | 8.1 | 1005.8 | 746.6 | 100 | 55.02 | 2361.2
460 | 178 | 129.8 | 118.6 | 179.9 | 3.6 | 1007.3 | 746.8 | 100 | 49.99 | 2364
461 | 167.4 | 129.9 | 128.6 | 175.5 | 7.8 | 1006.3 | 746.6 | 100 | 53.66 | 2362.1
462 | 172.4 | 13.6 | 172.4 | 156.8 | 4.1 | 1006.3 | 856.4 | 100 | 37.68 | 2382
463 | 173.5 | 50.1 | 173.5 | 164.8 | 6.5 | 1006.2 | 793.5 | 100 | 56.06 | 2368.1
464 | 167 | 75.4 | 167 | 164 | 7.9 | 1007.3 | 770.1 | 100 | 56.81 | 2358.7
465 | 173.8 | 93.4 | 159.9 | 172.3 | 9.7 | 1007.2 | 746.6 | 100 | 50.94 | 2362.9
466 | 190.3 | 0 | 125.2 | 166.6 | 9.9 | 1079 | 798.9 | 100 | 33.56 | 2369.9
467 | 250 | 0 | 95.7 | 191.8 | 5.3 | 948.9 | 857.2 | 100 | 41.16 | 2348.9
468 | 213.5 | 0 | 174.2 | 159.2 | 11.7 | 1043.6 | 771.9 | 100 | 52.96 | 2374.1
469 | 194.7 | 0 | 100.5 | 170.2 | 7.5 | 998 | 901.8 | 100 | 44.28 | 2372.7
470 | 251.4 | 0 | 118.3 | 192.9 | 5.8 | 1043.6 | 754.3 | 100 | 40.15 | 2366.3
471 | 446 | 24 | 79 | 162 | 11.6 | 967 | 712 | 28 | 57.03 | 2401.6
472 | 446 | 24 | 79 | 162 | 11.6 | 967 | 712 | 28 | 44.42 | 2401.6
473 | 446 | 24 | 79 | 162 | 11.6 | 967 | 712 | 28 | 51.02 | 2401.6
474 | 446 | 24 | 79 | 162 | 10.3 | 967 | 712 | 28 | 53.39 | 2400.3
475 | 446 | 24 | 79 | 162 | 11.6 | 967 | 712 | 3 | 35.36 | 2401.6
476 | 446 | 24 | 79 | 162 | 11.6 | 967 | 712 | 3 | 25.02 | 2401.6
477 | 446 | 24 | 79 | 162 | 11.6 | 967 | 712 | 3 | 23.35 | 2401.6
478 | 446 | 24 | 79 | 162 | 11.6 | 967 | 712 | 7 | 52.01 | 2401.6
479 | 446 | 24 | 79 | 162 | 11.6 | 967 | 712 | 7 | 38.02 | 2401.6
480 | 446 | 24 | 79 | 162 | 11.6 | 967 | 712 | 7 | 39.3 | 2401.6
481 | 446 | 24 | 79 | 162 | 11.6 | 967 | 712 | 56 | 61.07 | 2401.6
482 | 446 | 24 | 79 | 162 | 11.6 | 967 | 712 | 56 | 56.14 | 2401.6
483 | 446 | 24 | 79 | 162 | 11.6 | 967 | 712 | 56 | 55.25 | 2401.6
484 | 446 | 24 | 79 | 162 | 10.3 | 967 | 712 | 56 | 54.77 | 2400.3
485 | 387 | 20 | 94 | 157 | 14.3 | 938 | 845 | 28 | 50.24 | 2455.3
486 | 387 | 20 | 94 | 157 | 13.9 | 938 | 845 | 28 | 46.68 | 2454.9
487 | 387 | 20 | 94 | 157 | 11.6 | 938 | 845 | 28 | 46.68 | 2452.6
488 | 387 | 20 | 94 | 157 | 14.3 | 938 | 845 | 3 | 22.75 | 2455.3
489 | 387 | 20 | 94 | 157 | 13.9 | 938 | 845 | 3 | 25.51 | 2454.9
490 | 387 | 20 | 94 | 157 | 11.6 | 938 | 845 | 3 | 34.77 | 2452.6
491 | 387 | 20 | 94 | 157 | 14.3 | 938 | 845 | 7 | 36.84 | 2455.3
492 | 387 | 20 | 94 | 157 | 13.9 | 938 | 845 | 7 | 45.9 | 2454.9
493 | 387 | 20 | 94 | 157 | 11.6 | 938 | 845 | 7 | 41.67 | 2452.6
494 | 387 | 20 | 94 | 157 | 14.3 | 938 | 845 | 56 | 56.34 | 2455.3
495 | 387 | 20 | 94 | 157 | 13.9 | 938 | 845 | 56 | 47.97 | 2454.9
496 | 387 | 20 | 94 | 157 | 11.6 | 938 | 845 | 56 | 61.46 | 2452.6
497 | 355 | 19 | 97 | 145 | 13.1 | 967 | 871 | 28 | 44.03 | 2467.1
498 | 355 | 19 | 97 | 145 | 12.3 | 967 | 871 | 28 | 55.45 | 2466.3
499 | 491 | 26 | 123 | 210 | 3.9 | 882 | 699 | 28 | 55.55 | 2434.9
500 | 491 | 26 | 123 | 201 | 3.9 | 822 | 699 | 28 | 57.92 | 2365.9
501 | 491 | 26 | 123 | 210 | 3.9 | 882 | 699 | 3 | 25.61 | 2434.9
502 | 491 | 26 | 123 | 210 | 3.9 | 882 | 699 | 7 | 33.49 | 2434.9
503 | 491 | 26 | 123 | 210 | 3.9 | 882 | 699 | 56 | 59.59 | 2434.9
504 | 491 | 26 | 123 | 201 | 3.9 | 822 | 699 | 3 | 29.55 | 2365.9
505 | 491 | 26 | 123 | 201 | 3.9 | 822 | 699 | 7 | 37.92 | 2365.9
506 | 491 | 26 | 123 | 201 | 3.9 | 822 | 699 | 56 | 61.86 | 2365.9
507 | 424 | 22 | 132 | 178 | 8.5 | 822 | 750 | 28 | 62.05 | 2336.5
508 | 424 | 22 | 132 | 178 | 8.5 | 882 | 750 | 3 | 32.01 | 2396.5
509 | 424 | 22 | 132 | 168 | 8.9 | 822 | 750 | 28 | 72.1 | 2326.9
510 | 424 | 22 | 132 | 178 | 8.5 | 822 | 750 | 7 | 39 | 2336.5
511 | 424 | 22 | 132 | 178 | 8.5 | 822 | 750 | 56 | 65.7 | 2336.5
512 | 424 | 22 | 132 | 168 | 8.9 | 822 | 750 | 3 | 32.11 | 2326.9
513 | 424 | 22 | 132 | 168 | 8.9 | 822 | 750 | 7 | 40.29 | 2326.9
514 | 424 | 22 | 132 | 168 | 8.9 | 822 | 750 | 56 | 74.36 | 2326.9
515 | 202 | 11 | 141 | 206 | 1.7 | 942 | 801 | 28 | 21.97 | 2304.7
516 | 202 | 11 | 141 | 206 | 1.7 | 942 | 801 | 3 | 9.85 | 2304.7
517 | 202 | 11 | 141 | 206 | 1.7 | 942 | 801 | 7 | 15.07 | 2304.7
518 | 202 | 11 | 141 | 206 | 1.7 | 942 | 801 | 56 | 23.25 | 2304.7
519 | 284 | 15 | 141 | 179 | 5.5 | 842 | 801 | 28 | 43.73 | 2267.5
520 | 284 | 15 | 141 | 179 | 5.5 | 842 | 801 | 3 | 13.4 | 2267.5
521 | 284 | 15 | 141 | 179 | 5.5 | 842 | 801 | 7 | 24.13 | 2267.5
522 | 284 | 15 | 141 | 179 | 5.5 | 842 | 801 | 56 | 44.52 | 2267.5
523 | 359 | 19 | 141 | 154 | 10.9 | 942 | 801 | 28 | 62.94 | 2426.9
524 | 359 | 19 | 141 | 154 | 10.9 | 942 | 801 | 28 | 59.49 | 2426.9
525 | 359 | 19 | 141 | 154 | 10.9 | 942 | 801 | 3 | 25.12 | 2426.9
526 | 359 | 19 | 141 | 154 | 10.9 | 942 | 801 | 3 | 23.64 | 2426.9
527 | 359 | 19 | 141 | 154 | 10.9 | 942 | 801 | 7 | 35.75 | 2426.9
528 | 359 | 19 | 141 | 154 | 10.9 | 942 | 801 | 7 | 38.61 | 2426.9
529 | 359 | 19 | 141 | 154 | 10.9 | 942 | 801 | 56 | 68.75 | 2426.9
530 | 359 | 19 | 141 | 154 | 10.9 | 942 | 801 | 56 | 66.78 | 2426.9
531 | 436 | 0 | 0 | 218 | 0 | 838.4 | 719.7 | 28 | 23.85 | 2212.1
532 | 289 | 0 | 0 | 192 | 0 | 913.2 | 895.3 | 90 | 32.07 | 2289.5
533 | 289 | 0 | 0 | 192 | 0 | 913.2 | 895.3 | 3 | 11.65 | 2289.5
534 | 393 | 0 | 0 | 192 | 0 | 940.6 | 785.6 | 3 | 19.2 | 2311.2
535 | 393 | 0 | 0 | 192 | 0 | 940.6 | 785.6 | 90 | 48.85 | 2311.2
536 | 393 | 0 | 0 | 192 | 0 | 940.6 | 785.6 | 28 | 39.6 | 2311.2
537 | 480 | 0 | 0 | 192 | 0 | 936.2 | 712.2 | 28 | 43.94 | 2320.4
538 | 480 | 0 | 0 | 192 | 0 | 936.2 | 712.2 | 7 | 34.57 | 2320.4
539 | 480 | 0 | 0 | 192 | 0 | 936.2 | 712.2 | 90 | 54.32 | 2320.4
540 | 480 | 0 | 0 | 192 | 0 | 936.2 | 712.2 | 3 | 24.4 | 2320.4
541 | 333 | 0 | 0 | 192 | 0 | 931.2 | 842.6 | 3 | 15.62 | 2298.8
542 | 255 | 0 | 0 | 192 | 0 | 889.8 | 945 | 90 | 21.86 | 2281.8
543 | 255 | 0 | 0 | 192 | 0 | 889.8 | 945 | 7 | 10.22 | 2281.8
544 | 289 | 0 | 0 | 192 | 0 | 913.2 | 895.3 | 7 | 14.6 | 2289.5
545 | 255 | 0 | 0 | 192 | 0 | 889.8 | 945 | 28 | 18.75 | 2281.8
546 | 333 | 0 | 0 | 192 | 0 | 931.2 | 842.6 | 28 | 31.97 | 2298.8
547 | 333 | 0 | 0 | 192 | 0 | 931.2 | 842.6 | 7 | 23.4 | 2298.8
548 | 289 | 0 | 0 | 192 | 0 | 913.2 | 895.3 | 28 | 25.57 | 2289.5
549 | 333 | 0 | 0 | 192 | 0 | 931.2 | 842.6 | 90 | 41.68 | 2298.8
550 | 393 | 0 | 0 | 192 | 0 | 940.6 | 785.6 | 7 | 27.74 | 2311.2
551 | 255 | 0 | 0 | 192 | 0 | 889.8 | 945 | 3 | 8.2 | 2281.8
552 | 158.8 | 238.2 | 0 | 185.7 | 0 | 1040.6 | 734.3 | 7 | 9.62 | 2357.6
553 | 239.6 | 359.4 | 0 | 185.7 | 0 | 941.6 | 664.3 | 7 | 25.42 | 2390.6
554 | 238.2 | 158.8 | 0 | 185.7 | 0 | 1040.6 | 734.3 | 7 | 15.69 | 2357.6
555 | 181.9 | 272.8 | 0 | 185.7 | 0 | 1012.4 | 714.3 | 28 | 27.94 | 2367.1
556 | 193.5 | 290.2 | 0 | 185.7 | 0 | 998.2 | 704.3 | 28 | 32.63 | 2371.9
557 | 255.5 | 170.3 | 0 | 185.7 | 0 | 1026.6 | 724.3 | 7 | 17.24 | 2362.4
558 | 272.8 | 181.9 | 0 | 185.7 | 0 | 1012.4 | 714.3 | 7 | 19.77 | 2367.1
559 | 239.6 | 359.4 | 0 | 185.7 | 0 | 941.6 | 664.3 | 28 | 39.44 | 2390.6
560 | 220.8 | 147.2 | 0 | 185.7 | 0 | 1055 | 744.3 | 28 | 25.75 | 2353
561 | 397 | 0 | 0 | 185.7 | 0 | 1040.6 | 734.3 | 28 | 33.08 | 2357.6
562 | 382.5 | 0 | 0 | 185.7 | 0 | 1047.8 | 739.3 | 7 | 24.07 | 2355.3
563 | 210.7 | 316.1 | 0 | 185.7 | 0 | 977 | 689.3 | 7 | 21.82 | 2378.8
564 | 158.8 | 238.2 | 0 | 185.7 | 0 | 1040.6 | 734.3 | 28 | 21.07 | 2357.6
565 | 295.8 | 0 | 0 | 185.7 | 0 | 1091.4 | 769.3 | 7 | 14.84 | 2342.2
566 | 255.5 | 170.3 | 0 | 185.7 | 0 | 1026.6 | 724.3 | 28 | 32.05 | 2362.4
567 | 203.5 | 135.7 | 0 | 185.7 | 0 | 1076.2 | 759.3 | 7 | 11.96 | 2360.4
568 | 397 | 0 | 0 | 185.7 | 0 | 1040.6 | 734.3 | 7 | 25.45 | 2357.6
569 | 381.4 | 0 | 0 | 185.7 | 0 | 1104.6 | 784.3 | 28 | 22.49 | 2456
570 | 295.8 | 0 | 0 | 185.7 | 0 | 1091.4 | 769.3 | 28 | 25.22 | 2342.2
571 | 228 | 342.1 | 0 | 185.7 | 0 | 955.8 | 674.3 | 28 | 39.7 | 2385.9
572 | 220.8 | 147.2 | 0 | 185.7 | 0 | 1055 | 744.3 | 7 | 13.09 | 2353
573 | 316.1 | 210.7 | 0 | 185.7 | 0 | 977 | 689.3 | 28 | 38.7 | 2378.8
574 | 135.7 | 203.5 | 0 | 185.7 | 0 | 1076.2 | 759.3 | 7 | 7.51 | 2360.4
575 | 238.1 | 0 | 0 | 185.7 | 0 | 1118.8 | 789.3 | 28 | 17.58 | 2331.9
576 | 339.2 | 0 | 0 | 185.7 | 0 | 1069.2 | 754.3 | 7 | 21.18 | 2348.4
577 | 135.7 | 203.5 | 0 | 185.7 | 0 | 1076.2 | 759.3 | 28 | 18.2 | 2360.4
578 | 193.5 | 290.2 | 0 | 185.7 | 0 | 998.2 | 704.3 | 7 | 17.2 | 2371.9
579 | 203.5 | 135.7 | 0 | 185.7 | 0 | 1076.2 | 759.3 | 28 | 22.63 | 2360.4
580 | 290.2 | 193.5 | 0 | 185.7 | 0 | 998.2 | 704.3 | 7 | 21.86 | 2371.9
581 | 181.9 | 272.8 | 0 | 185.7 | 0 | 1012.4 | 714.3 | 7 | 12.37 | 2367.1
582 | 170.3 | 155.5 | 0 | 185.7 | 0 | 1026.6 | 724.3 | 28 | 25.73 | 2262.4
583 | 210.7 | 316.1 | 0 | 185.7 | 0 | 977 | 689.3 | 28 | 37.81 | 2378.8
584 | 228 | 342.1 | 0 | 185.7 | 0 | 955.8 | 674.3 | 7 | 21.92 | 2385.9
585 | 290.2 | 193.5 | 0 | 185.7 | 0 | 998.2 | 704.3 | 28 | 33.04 | 2371.9
586 | 381.4 | 0 | 0 | 185.7 | 0 | 1104.6 | 784.3 | 7 | 14.54 | 2456
587 | 238.2 | 158.8 | 0 | 185.7 | 0 | 1040.6 | 734.3 | 28 | 26.91 | 2357.6
588 | 186.2 | 124.1 | 0 | 185.7 | 0 | 1083.4 | 764.3 | 7 | 8 | 2343.7
589 | 339.2 | 0 | 0 | 185.7 | 0 | 1069.2 | 754.3 | 28 | 31.9 | 2348.4
590 | 238.1 | 0 | 0 | 185.7 | 0 | 1118.8 | 789.3 | 7 | 10.34 | 2331.9
591 | 252.5 | 0 | 0 | 185.7 | 0 | 1111.6 | 784.3 | 28 | 19.77 | 2334.1
592 | 382.5 | 0 | 0 | 185.7 | 0 | 1047.8 | 739.3 | 28 | 37.44 | 2355.3
593 | 252.5 | 0 | 0 | 185.7 | 0 | 1111.6 | 784.3 | 7 | 11.48 | 2334.1
594 | 316.1 | 210.7 | 0 | 185.7 | 0 | 977 | 689.3 | 7 | 24.44 | 2378.8
595 | 186.2 | 124.1 | 0 | 185.7 | 0 | 1083.4 | 764.3 | 28 | 17.6 | 2343.7
596 | 170.3 | 155.5 | 0 | 185.7 | 0 | 1026.6 | 724.3 | 7 | 10.73 | 2262.4
597 | 272.8 | 181.9 | 0 | 185.7 | 0 | 1012.4 | 714.3 | 28 | 31.38 | 2367.1
598 | 339 | 0 | 0 | 197 | 0 | 968 | 781 | 3 | 13.22 | 2285
599 | 339 | 0 | 0 | 197 | 0 | 968 | 781 | 7 | 20.97 | 2285
600 | 339 | 0 | 0 | 197 | 0 | 968 | 781 | 14 | 27.04 | 2285
601 | 339 | 0 | 0 | 197 | 0 | 968 | 781 | 28 | 32.04 | 2285
602 | 339 | 0 | 0 | 197 | 0 | 968 | 781 | 90 | 35.17 | 2285
603 | 339 | 0 | 0 | 197 | 0 | 968 | 781 | 180 | 36.45 | 2285
604 | 339 | 0 | 0 | 197 | 0 | 968 | 781 | 365 | 38.89 | 2285
605 | 236 | 0 | 0 | 194 | 0 | 968 | 885 | 3 | 6.47 | 2283
606 | 236 | 0 | 0 | 194 | 0 | 968 | 885 | 14 | 12.84 | 2283
607 | 236 | 0 | 0 | 194 | 0 | 968 | 885 | 28 | 18.42 | 2283
608 | 236 | 0 | 0 | 194 | 0 | 968 | 885 | 90 | 21.95 | 2283
609 | 236 | 0 | 0 | 193 | 0 | 968 | 885 | 180 | 24.1 | 2282
610 | 236 | 0 | 0 | 193 | 0 | 968 | 885 | 365 | 25.08 | 2282
611 | 277 | 0 | 0 | 191 | 0 | 968 | 856 | 14 | 21.26 | 2292
612 | 277 | 0 | 0 | 191 | 0 | 968 | 856 | 28 | 25.97 | 2292
613 | 277 | 0 | 0 | 191 | 0 | 968 | 856 | 3 | 11.36 | 2292
614 | 277 | 0 | 0 | 191 | 0 | 968 | 856 | 90 | 31.25 | 2292
615 | 277 | 0 | 0 | 191 | 0 | 968 | 856 | 180 | 32.33 | 2292
616 | 277 | 0 | 0 | 191 | 0 | 968 | 856 | 360 | 33.7 | 2292
617 | 254 | 0 | 0 | 198 | 0 | 968 | 863 | 3 | 9.31 | 2283
618 | 254 | 0 | 0 | 198 | 0 | 968 | 863 | 90 | 26.94 | 2283
619 | 254 | 0 | 0 | 198 | 0 | 968 | 863 | 180 | 27.63 | 2283
620 | 254 | 0 | 0 | 198 | 0 | 968 | 863 | 365 | 29.79 | 2283
621 | 307 | 0 | 0 | 193 | 0 | 968 | 812 | 180 | 34.49 | 2280
622 | 307 | 0 | 0 | 193 | 0 | 968 | 812 | 365 | 36.15 | 2280
623 | 307 | 0 | 0 | 193 | 0 | 968 | 812 | 3 | 12.54 | 2280
624 | 307 | 0 | 0 | 193 | 0 | 968 | 812 | 28 | 27.53 | 2280
625 | 307 | 0 | 0 | 193 | 0 | 968 | 812 | 90 | 32.92 | 2280
626 | 236 | 0 | 0 | 193 | 0 | 968 | 885 | 7 | 9.99 | 2282
627 | 200 | 0 | 0 | 180 | 0 | 1125 | 845 | 7 | 7.84 | 2350
628 | 200 | 0 | 0 | 180 | 0 | 1125 | 845 | 28 | 12.25 | 2350
629 | 225 | 0 | 0 | 181 | 0 | 1113 | 833 | 7 | 11.17 | 2352
630 | 225 | 0 | 0 | 181 | 0 | 1113 | 833 | 28 | 17.34 | 2352
631 | 325 | 0 | 0 | 184 | 0 | 1063 | 783 | 7 | 17.54 | 2355
632 | 325 | 0 | 0 | 184 | 0 | 1063 | 783 | 28 | 30.57 | 2355
633 | 275 | 0 | 0 | 183 | 0 | 1088 | 808 | 7 | 14.2 | 2354
634 | 275 | 0 | 0 | 183 | 0 | 1088 | 808 | 28 | 24.5 | 2354
635 | 300 | 0 | 0 | 184 | 0 | 1075 | 795 | 7 | 15.58 | 2354
636 | 300 | 0 | 0 | 184 | 0 | 1075 | 795 | 28 | 26.85 | 2354
637 | 375 | 0 | 0 | 186 | 0 | 1038 | 758 | 7 | 26.06 | 2357
638 | 375 | 0 | 0 | 186 | 0 | 1038 | 758 | 28 | 38.21 | 2357
639 | 400 | 0 | 0 | 187 | 0 | 1025 | 745 | 28 | 43.7 | 2357
640 | 400 | 0 | 0 | 187 | 0 | 1025 | 745 | 7 | 30.14 | 2357
641 | 250 | 0 | 0 | 182 | 0 | 1100 | 820 | 7 | 12.73 | 2352
642 | 250 | 0 | 0 | 182 | 0 | 1100 | 820 | 28 | 20.87 | 2352
643 | 350 | 0 | 0 | 186 | 0 | 1050 | 770 | 7 | 20.28 | 2356
644 | 350 | 0 | 0 | 186 | 0 | 1050 | 770 | 28 | 34.29 | 2356
645 | 203.5 | 305.3 | 0 | 203.5 | 0 | 963.4 | 630 | 7 | 19.54 | 2305.7
646 | 250.2 | 166.8 | 0 | 203.5 | 0 | 977.6 | 694.1 | 90 | 47.71 | 2292.2
647 | 157 | 236 | 0 | 192 | 0 | 935.4 | 781.2 | 90 | 43.38 | 2301.6
648 | 141.3 | 212 | 0 | 203.5 | 0 | 971.8 | 748.5 | 28 | 29.89 | 2277.1
649 | 166.8 | 250.2 | 0 | 203.5 | 0 | 975.6 | 692.6 | 3 | 6.9 | 2288.7
650 | 122.6 | 183.9 | 0 | 203.5 | 0 | 958.2 | 800.1 | 90 | 33.19 | 2268.3
651 | 183.9 | 122.6 | 0 | 203.5 | 0 | 959.2 | 800 | 3 | 4.9 | 2269.2
652 | 102 | 153 | 0 | 192 | 0 | 887 | 942 | 3 | 4.57 | 2276
653 | 102 | 153 | 0 | 192 | 0 | 887 | 942 | 90 | 25.46 | 2276
654 | 122.6 | 183.9 | 0 | 203.5 | 0 | 958.2 | 800.1 | 28 | 24.29 | 2268.3
655 | 166.8 | 250.2 | 0 | 203.5 | 0 | 975.6 | 692.6 | 28 | 33.95 | 2288.7
656 | 200 | 133 | 0 | 192 | 0 | 965.4 | 806.2 | 3 | 11.41 | 2296.6
657 | 108.3 | 162.4 | 0 | 203.5 | 0 | 938.2 | 849 | 28 | 20.59 | 2261.4
658 | 305.3 | 203.5 | 0 | 203.5 | 0 | 965.4 | 631 | 7 | 25.89 | 2308.7
659 | 108.3 | 162.4 | 0 | 203.5 | 0 | 938.2 | 849 | 90 | 29.23 | 2261.4
660 | 116 | 173 | 0 | 192 | 0 | 909.8 | 891.9 | 90 | 31.02 | 2282.7
661 | 141.3 | 212 | 0 | 203.5 | 0 | 971.8 | 748.5 | 7 | 10.39 | 2277.1
662 | 157 | 236 | 0 | 192 | 0 | 935.4 | 781.2 | 28 | 33.66 | 2301.6
663 | 133 | 200 | 0 | 192 | 0 | 927.4 | 839.2 | 28 | 27.87 | 2291.6
664 | 250.2 | 166.8 | 0 | 203.5 | 0 | 977.6 | 694.1 | 7 | 19.35 | 2292.2
665 | 173 | 116 | 0 | 192 | 0 | 946.8 | 856.8 | 7 | 11.39 | 2284.6
666 | 192 | 288 | 0 | 192 | 0 | 929.8 | 716.1 | 3 | 12.79 | 2317.9
667 | 192 | 288 | 0 | 192 | 0 | 929.8 | 716.1 | 28 | 39.32 | 2317.9
668 | 153 | 102 | 0 | 192 | 0 | 888 | 943.1 | 3 | 4.78 | 2278.1
669 | 288 | 192 | 0 | 192 | 0 | 932 | 717.8 | 3 | 16.11 | 2321.8
670 | 305.3 | 203.5 | 0 | 203.5 | 0 | 965.4 | 631 | 28 | 43.38 | 2308.7
671 | 236 | 157 | 0 | 192 | 0 | 972.6 | 749.1 | 7 | 20.42 | 2306.7
672 | 173 | 116 | 0 | 192 | 0 | 946.8 | 856.8 | 3 | 6.94 | 2284.6
673 | 212 | 141.3 | 0 | 203.5 | 0 | 973.4 | 750 | 7 | 15.03 | 2280.2
674 | 236 | 157 | 0 | 192 | 0 | 972.6 | 749.1 | 3 | 13.57 | 2306.7
675 | 183.9 | 122.6 | 0 | 203.5 | 0 | 959.2 | 800 | 90 | 32.53 | 2269.2
676 | 166.8 | 250.2 | 0 | 203.5 | 0 | 975.6 | 692.6 | 7 | 15.75 | 2288.7
677 | 102 | 153 | 0 | 192 | 0 | 887 | 942 | 7 | 7.68 | 2276
678 | 288 | 192 | 0 | 192 | 0 | 932 | 717.8 | 28 | 38.8 | 2321.8
679 | 212 | 141.3 | 0 | 203.5 | 0 | 973.4 | 750 | 28 | 33 | 2280.2
680 | 102 | 153 | 0 | 192 | 0 | 887 | 942 | 28 | 17.28 | 2276
681 | 173 | 116 | 0 | 192 | 0 | 946.8 | 856.8 | 28 | 24.28 | 2284.6
682 | 183.9 | 122.6 | 0 | 203.5 | 0 | 959.2 | 800 | 28 | 24.05 | 2269.2
683 | 133 | 200 | 0 | 192 | 0 | 927.4 | 839.2 | 90 | 36.59 | 2291.6
684 | 192 | 288 | 0 | 192 | 0 | 929.8 | 716.1 | 90 | 50.73 | 2317.9
685 | 133 | 200 | 0 | 192 | 0 | 927.4 | 839.2 | 7 | 13.66 | 2291.6
686 | 305.3 | 203.5 | 0 | 203.5 | 0 | 965.4 | 631 | 3 | 14.14 | 2308.7
687 | 236 | 157 | 0 | 192 | 0 | 972.6 | 749.1 | 90 | 47.78 | 2306.7
688 | 108.3 | 162.4 | 0 | 203.5 | 0 | 938.2 | 849 | 3 | 2.33 | 2261.4
689 | 157 | 236 | 0 | 192 | 0 | 935.4 | 781.2 | 7 | 16.89 | 2301.6
690 | 288 | 192 | 0 | 192 | 0 | 932 | 717.8 | 7 | 23.52 | 2321.8
691 | 212 | 141.3 | 0 | 203.5 | 0 | 973.4 | 750 | 3 | 6.81 | 2280.2
692 | 212 | 141.3 | 0 | 203.5 | 0 | 973.4 | 750 | 90 | 39.7 | 2280.2
693 | 153 | 102 | 0 | 192 | 0 | 888 | 943.1 | 28 | 17.96 | 2278.1
694 | 236 | 157 | 0 | 192 | 0 | 972.6 | 749.1 | 28 | 32.88 | 2306.7
695 | 116 | 173 | 0 | 192 | 0 | 909.8 | 891.9 | 28 | 22.35 | 2282.7
696 | 183.9 | 122.6 | 0 | 203.5 | 0 | 959.2 | 800 | 7 | 10.79 | 2269.2
697 | 108.3 | 162.4 | 0 | 203.5 | 0 | 938.2 | 849 | 7 | 7.72 | 2261.4
698 | 203.5 | 305.3 | 0 | 203.5 | 0 | 963.4 | 630 | 28 | 41.68 | 2305.7
699 | 203.5 | 305.3 | 0 | 203.5 | 0 | 963.4 | 630 | 3 | 9.56 | 2305.7
700 | 133 | 200 | 0 | 192 | 0 | 927.4 | 839.2 | 3 | 6.88 | 2291.6
701 | 288 | 192 | 0 | 192 | 0 | 932 | 717.8 | 90 | 50.53 | 2321.8
702 | 200 | 133 | 0 | 192 | 0 | 965.4 | 806.2 | 7 | 17.17 | 2296.6
703 | 200 | 133 | 0 | 192 | 0 | 965.4 | 806.2 | 28 | 30.44 | 2296.6
704 | 250.2 | 166.8 | 0 | 203.5 | 0 | 977.6 | 694.1 | 3 | 9.73 | 2292.2
705 | 122.6 | 183.9 | 0 | 203.5 | 0 | 958.2 | 800.1 | 3 | 3.32 | 2268.3
706 | 153 | 102 | 0 | 192 | 0 | 888 | 943.1 | 90 | 26.32 | 2278.1
707 | 200 | 133 | 0 | 192 | 0 | 965.4 | 806.2 | 90 | 43.25 | 2296.6
708 | 116 | 173 | 0 | 192 | 0 | 909.8 | 891.9 | 3 | 6.28 | 2282.7
709 | 173 | 116 | 0 | 192 | 0 | 946.8 | 856.8 | 90 | 32.1 | 2284.6
710 | 250.2 | 166.8 | 0 | 203.5 | 0 | 977.6 | 694.1 | 28 | 36.96 | 2292.2
711 | 305.3 | 203.5 | 0 | 203.5 | 0 | 965.4 | 631 | 90 | 54.6 | 2308.7
712 | 192 | 288 | 0 | 192 | 0 | 929.8 | 716.1 | 7 | 21.48 | 2317.9
713 | 157 | 236 | 0 | 192 | 0 | 935.4 | 781.2 | 3 | 9.69 | 2301.6
714 | 153 | 102 | 0 | 192 | 0 | 888 | 943.1 | 7 | 8.37 | 2278.1
715 | 141.3 | 212 | 0 | 203.5 | 0 | 971.8 | 748.5 | 90 | 39.66 | 2277.1
716 | 116 | 173 | 0 | 192 | 0 | 909.8 | 891.9 | 7 | 10.09 | 2282.7
717 | 141.3 | 212 | 0 | 203.5 | 0 | 971.8 | 748.5 | 3 | 4.83 | 2277.1
718 | 122.6 | 183.9 | 0 | 203.5 | 0 | 958.2 | 800.1 | 7 | 10.35 | 2268.3
719 | 166.8 | 250.2 | 0 | 203.5 | 0 | 975.6 | 692.6 | 90 | 43.57 | 2288.7
720 | 203.5 | 305.3 | 0 | 203.5 | 0 | 963.4 | 630 | 90 | 51.86 | 2305.7
721 | 310 | 0 | 0 | 192 | 0 | 1012 | 830 | 3 | 11.85 | 2344
722 | 310 | 0 | 0 | 192 | 0 | 1012 | 830 | 7 | 17.24 | 2344
723 | 310 | 0 | 0 | 192 | 0 | 1012 | 830 | 28 | 27.83 | 2344
724 | 310 | 0 | 0 | 192 | 0 | 1012 | 830 | 90 | 35.76 | 2344
725 | 310 | 0 | 0 | 192 | 0 | 1012 | 830 | 120 | 38.7 | 2344
726 | 331 | 0 | 0 | 192 | 0 | 1025 | 821 | 3 | 14.31 | 2369
727 | 331 | 0 | 0 | 192 | 0 | 1025 | 821 | 7 | 17.44 | 2369
728 | 331 | 0 | 0 | 192 | 0 | 1025 | 821 | 28 | 31.74 | 2369
729 | 331 | 0 | 0 | 192 | 0 | 1025 | 821 | 90 | 37.91 | 2369
730 | 331 | 0 | 0 | 192 | 0 | 1025 | 821 | 120 | 39.38 | 2369
731 | 349 | 0 | 0 | 192 | 0 | 1056 | 809 | 3 | 15.87 | 2406
732 | 349 | 0 | 0 | 192 | 0 | 1056 | 809 | 7 | 9.01 | 2406
733 | 349 | 0 | 0 | 192 | 0 | 1056 | 809 | 28 | 33.61 | 2406
734 | 349 | 0 | 0 | 192 | 0 | 1056 | 809 | 90 | 40.66 | 2406
735 | 349 | 0 | 0 | 192 | 0 | 1056 | 809 | 120 | 40.86 | 2406
736 | 238 | 0 | 0 | 186 | 0 | 1119 | 789 | 7 | 12.05 | 2332
737 | 238 | 0 | 0 | 186 | 0 | 1119 | 789 | 28 | 17.54 | 2332
738 | 296 | 0 | 0 | 186 | 0 | 1090 | 769 | 7 | 18.91 | 2341
739 | 296 | 0 | 0 | 186 | 0 | 1090 | 769 | 28 | 25.18 | 2341
740 | 297 | 0 | 0 | 186 | 0 | 1040 | 734 | 7 | 30.96 | 2257
741 | 480 | 0 | 0 | 192 | 0 | 936 | 721 | 28 | 43.89 | 2329
742 | 480 | 0 | 0 | 192 | 0 | 936 | 721 | 90 | 54.28 | 2329
743 | 397 | 0 | 0 | 186 | 0 | 1040 | 734 | 28 | 36.94 | 2357
744 | 281 | 0 | 0 | 186 | 0 | 1104 | 774 | 7 | 14.5 | 2345
745 | 281 | 0 | 0 | 185 | 0 | 1104 | 774 | 28 | 22.44 | 2344
746 | 500 | 0 | 0 | 200 | 0 | 1125 | 613 | 1 | 12.64 | 2438
747 | 500 | 0 | 0 | 200 | 0 | 1125 | 613 | 3 | 26.06 | 2438
748 | 500 | 0 | 0 | 200 | 0 | 1125 | 613 | 7 | 33.21 | 2438
749 | 500 | 0 | 0 | 200 | 0 | 1125 | 613 | 14 | 36.94 | 2438
750 | 500 | 0 | 0 | 200 | 0 | 1125 | 613 | 28 | 44.09 | 2438
751 | 540 | 0 | 0 | 173 | 0 | 1125 | 613 | 7 | 52.61 | 2451
752 | 540 | 0 | 0 | 173 | 0 | 1125 | 613 | 14 | 59.76 | 2451
753 | 540 | 0 | 0 | 173 | 0 | 1125 | 613 | 28 | 67.31 | 2451
754 | 540 | 0 | 0 | 173 | 0 | 1125 | 613 | 90 | 69.66 | 2451
755 | 540 | 0 | 0 | 173 | 0 | 1125 | 613 | 180 | 71.62 | 2451
756 | 540 | 0 | 0 | 173 | 0 | 1125 | 613 | 270 | 74.17 | 2451
757 | 350 | 0 | 0 | 203 | 0 | 974 | 775 | 7 | 18.13 | 2302
758 | 350 | 0 | 0 | 203 | 0 | 974 | 775 | 14 | 22.53 | 2302
759 | 350 | 0 | 0 | 203 | 0 | 974 | 775 | 28 | 27.34 | 2302
760 | 350 | 0 | 0 | 203 | 0 | 974 | 775 | 56 | 29.98 | 2302
761 | 350 | 0 | 0 | 203 | 0 | 974 | 775 | 90 | 31.35 | 2302
762 | 350 | 0 | 0 | 203 | 0 | 974 | 775 | 180 | 32.72 | 2302
763 | 385 | 0 | 0 | 186 | 0 | 966 | 763 | 1 | 6.27 | 2300
764 | 385 | 0 | 0 | 186 | 0 | 966 | 763 | 3 | 14.7 | 2300
765 | 385 | 0 | 0 | 186 | 0 | 966 | 763 | 7 | 23.22 | 2300
766 | 385 | 0 | 0 | 186 | 0 | 966 | 763 | 14 | 27.92 | 2300
767 | 385 | 0 | 0 | 186 | 0 | 966 | 763 | 28 | 31.35 | 2300
768 | 331 | 0 | 0 | 192 | 0 | 978 | 825 | 180 | 39 | 2326
769 | 331 | 0 | 0 | 192 | 0 | 978 | 825 | 360 | 41.24 | 2326
770 | 349 | 0 | 0 | 192 | 0 | 1047 | 806 | 3 | 14.99 | 2394
771 | 331 | 0 | 0 | 192 | 0 | 978 | 825 | 3 | 13.52 | 2326
772 | 382 | 0 | 0 | 186 | 0 | 1047 | 739 | 7 | 24 | 2354
773 | 382 | 0 | 0 | 186 | 0 | 1047 | 739 | 28 | 37.42 | 2354
774 | 382 | 0 | 0 | 186 | 0 | 1111 | 784 | 7 | 11.47 | 2463
775 | 281 | 0 | 0 | 186 | 0 | 1104 | 774 | 28 | 22.44 | 2345
776 | 339 | 0 | 0 | 185 | 0 | 1069 | 754 | 7 | 21.16 | 2347
777 | 339 | 0 | 0 | 185 | 0 | 1069 | 754 | 28 | 31.84 | 2347
778 | 295 | 0 | 0 | 185 | 0 | 1069 | 769 | 7 | 14.8 | 2318
779 | 295 | 0 | 0 | 185 | 0 | 1069 | 769 | 28 | 25.18 | 2318
780 | 238 | 0 | 0 | 185 | 0 | 1118 | 789 | 28 | 17.54 | 2330
781 | 296 | 0 | 0 | 192 | 0 | 1085 | 765 | 7 | 14.2 | 2338
782 | 296 | 0 | 0 | 192 | 0 | 1085 | 765 | 28 | 21.65 | 2338
783 | 296 | 0 | 0 | 192 | 0 | 1085 | 765 | 90 | 29.39 | 2338
784 | 331 | 0 | 0 | 192 | 0 | 879 | 825 | 3 | 13.52 | 2227
785 | 331 | 0 | 0 | 192 | 0 | 978 | 825 | 7 | 16.26 | 2326
786 | 331 | 0 | 0 | 192 | 0 | 978 | 825 | 28 | 31.45 | 2326
787 | 331 | 0 | 0 | 192 | 0 | 978 | 825 | 90 | 37.23 | 2326
788 | 349 | 0 | 0 | 192 | 0 | 1047 | 806 | 7 | 18.13 | 2394
789 | 349 | 0 | 0 | 192 | 0 | 1047 | 806 | 28 | 32.72 | 2394
790 | 349 | 0 | 0 | 192 | 0 | 1047 | 806 | 90 | 39.49 | 2394
791 | 349 | 0 | 0 | 192 | 0 | 1047 | 806 | 180 | 41.05 | 2394
792 | 349 | 0 | 0 | 192 | 0 | 1047 | 806 | 360 | 42.13 | 2394
793 | 302 | 0 | 0 | 203 | 0 | 974 | 817 | 14 | 18.13 | 2296
794 | 302 | 0 | 0 | 203 | 0 | 974 | 817 | 180 | 26.74 | 2296
795 | 525 | 0 | 0 | 189 | 0 | 1125 | 613 | 180 | 61.92 | 2452
796 | 500 | 0 | 0 | 200 | 0 | 1125 | 613 | 90 | 47.22 | 2438
797 | 500 | 0 | 0 | 200 | 0 | 1125 | 613 | 180 | 51.04 | 2438
798 | 500 | 0 | 0 | 200 | 0 | 1125 | 613 | 270 | 55.16 | 2438
799 | 540 | 0 | 0 | 173 | 0 | 1125 | 613 | 3 | 41.64 | 2451
800 | 252 | 0 | 0 | 185 | 0 | 1111 | 784 | 7 | 13.71 | 2332
801 | 252 | 0 | 0 | 185 | 0 | 1111 | 784 | 28 | 19.69 | 2332
802 | 339 | 0 | 0 | 185 | 0 | 1060 | 754 | 28 | 31.65 | 2338
803 | 393 | 0 | 0 | 192 | 0 | 940 | 758 | 3 | 19.11 | 2283
804 | 393 | 0 | 0 | 192 | 0 | 940 | 758 | 28 | 39.58 | 2283
805 | 393 | 0 | 0 | 192 | 0 | 940 | 758 | 90 | 48.79 | 2283
806 | 382 | 0 | 0 | 185 | 0 | 1047 | 739 | 7 | 24 | 2353
807 | 382 | 0 | 0 | 185 | 0 | 1047 | 739 | 28 | 37.42 | 2353
808 | 252 | 0 | 0 | 186 | 0 | 1111 | 784 | 7 | 11.47 | 2333
809 | 252 | 0 | 0 | 185 | 0 | 1111 | 784 | 28 | 19.69 | 2332
810 | 310 | 0 | 0 | 192 | 0 | 970 | 850 | 7 | 14.99 | 2322
811 | 310 | 0 | 0 | 192 | 0 | 970 | 850 | 28 | 27.92 | 2322
812 | 310 | 0 | 0 | 192 | 0 | 970 | 850 | 90 | 34.68 | 2322
813 | 310 | 0 | 0 | 192 | 0 | 970 | 850 | 180 | 37.33 | 2322
814 | 310 | 0 | 0 | 192 | 0 | 970 | 850 | 360 | 38.11 | 2322
815 | 525 | 0 | 0 | 189 | 0 | 1125 | 613 | 3 | 33.8 | 2452
816 | 525 | 0 | 0 | 189 | 0 | 1125 | 613 | 7 | 42.42 | 2452
817 | 525 | 0 | 0 | 189 | 0 | 1125 | 613 | 14 | 48.4 | 2452
818 | 525 | 0 | 0 | 189 | 0 | 1125 | 613 | 28 | 55.94 | 2452
819 | 525 | 0 | 0 | 189 | 0 | 1125 | 613 | 90 | 58.78 | 2452
820 | 525 | 0 | 0 | 189 | 0 | 1125 | 613 | 270 | 67.11 | 2452
821 | 322 | 0 | 0 | 203 | 0 | 974 | 800 | 14 | 20.77 | 2299
822 | 322 | 0 | 0 | 203 | 0 | 974 | 800 | 28 | 25.18 | 2299
823 | 322 | 0 | 0 | 203 | 0 | 974 | 800 | 180 | 29.59 | 2299
824 | 302 | 0 | 0 | 203 | 0 | 974 | 817 | 28 | 21.75 | 2296
825 | 397 | 0 | 0 | 185 | 0 | 1040 | 734 | 28 | 39.09 | 2356
826 | 480 | 0 | 0 | 192 | 0 | 936 | 721 | 3 | 24.39 | 2329
827 | 522 | 0 | 0 | 146 | 0 | 896 | 896 | 7 | 50.51 | 2460
828 | 522 | 0 | 0 | 146 | 0 | 896 | 896 | 28 | 74.99 | 2460
829 | 273 | 105 | 82 | 210 | 9 | 904 | 680 | 28 | 37.17 | 2263
830 | 162 | 190 | 148 | 179 | 19 | 838 | 741 | 28 | 33.76 | 2277
831 | 154 | 144 | 112 | 220 | 10 | 923 | 658 | 28 | 16.5 | 2221
832 | 147 | 115 | 89 | 202 | 9 | 860 | 829 | 28 | 19.99 | 2251
833 | 152 | 178 | 139 | 168 | 18 | 944 | 695 | 28 | 36.35 | 2294
834 | 310 | 143 | 111 | 168 | 22 | 914 | 651 | 28 | 33.69 | 2319
835 | 144 | 0 | 175 | 158 | 18 | 943 | 844 | 28 | 15.42 | 2282
836 | 304 | 140 | 0 | 214 | 6 | 895 | 722 | 28 | 33.42 | 2281
837 | 374 | 0 | 0 | 190 | 7 | 1013 | 730 | 28 | 39.05 | 2314
838 | 159 | 149 | 116 | 175 | 15 | 953 | 720 | 28 | 27.68 | 2287
839 | 153 | 239 | 0 | 200 | 6 | 1002 | 684 | 28 | 26.86 | 2284
840 | 310 | 143 | 0 | 168 | 10 | 914 | 804 | 28 | 45.3 | 2349
841 | 305 | 0 | 100 | 196 | 10 | 959 | 705 | 28 | 30.12 | 2275
842 | 151 | 0 | 184 | 167 | 12 | 991 | 772 | 28 | 15.57 | 2277
843 | 142 | 167 | 130 | 174 | 11 | 883 | 785 | 28 | 44.61 | 2292
844 | 298 | 137 | 107 | 201 | 6 | 878 | 655 | 28 | 53.52 | 2282
845 | 321 | 164 | 0 | 190 | 5 | 870 | 774 | 28 | 57.21 | 2324
846 | 366 | 187 | 0 | 191 | 7 | 824 | 757 | 28 | 65.91 | 2332
847 | 280 | 129 | 100 | 172 | 9 | 825 | 805 | 28 | 52.82 | 2320
848 | 252 | 97 | 76 | 194 | 8 | 835 | 821 | 28 | 33.4 | 2283
849 | 165 | 0 | 150 | 182 | 12 | 1023 | 729 | 28 | 18.03 | 2261
850 | 156 | 243 | 0 | 180 | 11 | 1022 | 698 | 28 | 37.36 | 2310
851 | 160 | 188 | 146 | 203 | 11 | 829 | 710 | 28 | 32.84 | 2247
852 | 298 | 0 | 107 | 186 | 6 | 879 | 815 | 28 | 42.64 | 2291
853 | 318 | 0 | 126 | 210 | 6 | 861 | 737 | 28 | 40.06 | 2258
854 | 287 | 121 | 94 | 188 | 9 | 904 | 696 | 28 | 41.94 | 2299
855 | 326 | 166 | 0 | 174 | 9 | 882 | 790 | 28 | 61.23 | 2347
856 | 356 | 0 | 142 | 193 | 11 | 801 | 778 | 28 | 40.87 | 2281
857 | 132 | 207 | 161 | 179 | 5 | 867 | 736 | 28 | 33.3 | 2287
858 | 322 | 149 | 0 | 186 | 8 | 951 | 709 | 28 | 52.42 | 2325
859 | 164 | 0 | 200 | 181 | 13 | 849 | 846 | 28 | 15.09 | 2253
860 | 314 | 0 | 113 | 170 | 10 | 925 | 783 | 28 | 38.46 | 2315
861 | 321 | 0 | 128 | 182 | 11 | 870 | 780 | 28 | 37.26 | 2292
862 | 140 | 164 | 128 | 237 | 6 | 869 | 656 | 28 | 35.23 | 2200
863 | 288 | 121 | 0 | 177 | 7 | 908 | 829 | 28 | 42.13 | 2330
864 | 298 | 0 | 107 | 210 | 11 | 880 | 744 | 28 | 31.87 | 2250
865 | 265 | 111 | 86 | 195 | 6 | 833 | 790 | 28 | 41.54 | 2286
866 | 160 | 250 | 0 | 168 | 12 | 1049 | 688 | 28 | 39.45 | 2327
867 | 166 | 260 | 0 | 183 | 13 | 859 | 827 | 28 | 37.91 | 2308
868 | 276 | 116 | 90 | 180 | 9 | 870 | 768 | 28 | 44.28 | 2309
869 | 322 | 0 | 116 | 196 | 10 | 818 | 813 | 28 | 31.18 | 2275
870 | 149 | 139 | 109 | 193 | 6 | 892 | 780 | 28 | 23.69 | 2268
871 | 159 | 187 | 0 | 176 | 11 | 990 | 789 | 28 | 32.76 | 2312
872 | 261 | 100 | 78 | 201 | 9 | 864 | 761 | 28 | 32.4 | 2274
873 | 237 | 92 | 71 | 247 | 6 | 853 | 695 | 28 | 28.63 | 2201
874 | 313 | 0 | 113 | 178 | 8 | 1002 | 689 | 28 | 36.8 | 2303
875 | 155 | 183 | 0 | 193 | 9 | 1047 | 697 | 28 | 18.28 | 2284
876 | 146 | 230 | 0 | 202 | 3 | 827 | 872 | 28 | 33.06 | 2280
877 | 296 | 0 | 107 | 221 | 11 | 819 | 778 | 28 | 31.42 | 2232
878 | 133 | 210 | 0 | 196 | 3 | 949 | 795 | 28 | 31.03 | 2286
879 | 313 | 145 | 0 | 178 | 8 | 867 | 824 | 28 | 44.39 | 2335
880 | 152 | 0 | 112 | 184 | 8 | 992 | 816 | 28 | 12.18 | 2264
881 | 153 | 145 | 113 | 178 | 8 | 1002 | 689 | 28 | 25.56 | 2288
882 | 140 | 133 | 103 | 200 | 7 | 916 | 753 | 28 | 36.44 | 2252
883 | 149 | 236 | 0 | 176 | 13 | 847 | 893 | 28 | 32.96 | 2314
884 | 300 | 0 | 120 | 212 | 10 | 878 | 728 | 28 | 23.84 | 2248
885 | 153 | 145 | 113 | 178 | 8 | 867 | 824 | 28 | 26.23 | 2288
886 | 148 | 0 | 137 | 158 | 16 | 1002 | 830 | 28 | 17.95 | 2291
887 | 326 | 0 | 138 | 199 | 11 | 801 | 792 | 28 | 40.68 | 2267
888 | 153 | 145 | 0 | 178 | 8 | 1000 | 822 | 28 | 19.01 | 2306
889 | 262 | 111 | 86 | 195 | 5 | 895 | 733 | 28 | 33.72 | 2287
890 | 158 | 0 | 195 | 220 | 11 | 898 | 713 | 28 | 8.54 | 2195
891 | 151 | 0 | 185 | 167 | 16 | 1074 | 678 | 28 | 13.46 | 2271
892 | 273 | 0 | 90 | 199 | 11 | 931 | 762 | 28 | 32.24 | 2266
893 | 149 | 118 | 92 | 183 | 7 | 953 | 780 | 28 | 23.52 | 2282
894 | 143 | 169 | 143 | 191 | 8 | 967 | 643 | 28 | 29.72 | 2264
895 | 260 | 101 | 78 | 171 | 10 | 936 | 763 | 28 | 49.77 | 2319
896 | 313 | 161 | 0 | 178 | 10 | 917 | 759 | 28 | 52.44 | 2338
897 | 284 | 120 | 0 | 168 | 7 | 970 | 794 | 28 | 40.93 | 2343
898 | 336 | 0 | 0 | 182 | 3 | 986 | 817 | 28 | 44.86 | 2324
899 | 145 | 0 | 134 | 181 | 11 | 979 | 812 | 28 | 13.2 | 2262
900 | 150 | 237 | 0 | 174 | 12 | 1069 | 675 | 28 | 37.43 | 2317
901 | 144 | 170 | 133 | 192 | 8 | 814 | 805 | 28 | 29.87 | 2266
902 | 331 | 170 | 0 | 195 | 8 | 811 | 802 | 28 | 56.61 | 2317
903 | 155 | 0 | 143 | 193 | 9 | 1047 | 697 | 28 | 12.46 | 2244
904 | 155 | 183 | 0 | 193 | 9 | 877 | 868 | 28 | 23.79 | 2285
905 | 135 | 0 | 166 | 180 | 10 | 961 | 805 | 28 | 13.29 | 2257
906 | 266 | 112 | 87 | 178 | 10 | 910 | 745 | 28 | 39.42 | 2308
907 | 314 | 145 | 113 | 179 | 8 | 869 | 690 | 28 | 46.23 | 2318
908 | 313 | 145 | 0 | 127 | 8 | 1000 | 822 | 28 | 44.52 | 2415
909 | 146 | 173 | 0 | 182 | 3 | 986 | 817 | 28 | 23.74 | 2307
910 | 144 | 136 | 106 | 178 | 7 | 941 | 774 | 28 | 26.14 | 2286
911 | 148 | 0 | 182 | 181 | 15 | 839 | 884 | 28 | 15.52 | 2249
912 | 277 | 117 | 91 | 191 | 7 | 946 | 666 | 28 | 43.57 | 2295
913 | 298 | 0 | 107 | 164 | 13 | 953 | 784 | 28 | 35.86 | 2319
914 | 313 | 145 | 0 | 178 | 8 | 1002 | 689 | 28 | 41.05 | 2335
915 | 155 | 184 | 143 | 194 | 9 | 880 | 699 | 28 | 28.99 | 2264
916 | 289 | 134 | 0 | 195 | 6 | 924 | 760 | 28 | 46.24 | 2308
917 | 148 | 175 | 0 | 171 | 2 | 1000 | 828 | 28 | 26.92 | 2324
918 | 145 | 0 | 179 | 202 | 8 | 824 | 869 | 28 | 10.54 | 2227
919 | 313 | 0 | 0 | 178 | 8 | 1000 | 822 | 28 | 25.1 | 2321
920 | 136 | 162 | 126 | 172 | 10 | 923 | 764 | 28 | 29.07 | 2293
921 | 155 | 0 | 143 | 193 | 9 | 877 | 868 | 28 | 9.74 | 2245
922 | 255 | 99 | 77 | 189 | 6 | 919 | 749 | 28 | 33.8 | 2294
923 | 162 | 207 | 172 | 216 | 10 | 822 | 638 | 28 | 39.84 | 2227
924 | 136 | 196 | 98 | 199 | 6 | 847 | 783 | 28 | 26.97 | 2265
925 | 164 | 163 | 128 | 197 | 8 | 961 | 641 | 28 | 27.23 | 2262
926 | 162 | 214 | 164 | 202 | 10 | 820 | 680 | 28 | 30.65 | 2252
927 | 157 | 214 | 152 | 200 | 9 | 819 | 704 | 28 | 33.05 | 2255
928 | 149 | 153 | 194 | 192 | 8 | 935 | 623 | 28 | 24.58 | 2254
929 | 135 | 105 | 193 | 196 | 6 | 965 | 643 | 28 | 21.91 | 2243
930 | 159 | 209 | 161 | 201 | 7 | 848 | 669 | 28 | 30.88 | 2254
931 | 144 | 15 | 195 | 176 | 6 | 1021 | 709 | 28 | 15.34 | 2266
932 | 154 | 174 | 185 | 228 | 7 | 845 | 612 | 28 | 24.34 | 2205
933 | 167 | 187 | 195 | 185 | 7 | 898 | 636 | 28 | 23.89 | 2275
934 | 184 | 86 | 190 | 213 | 6 | 923 | 623 | 28 | 22.93 | 2225
935 | 156 | 178 | 187 | 221 | 7 | 854 | 614 | 28 | 29.41 | 2217
936 | 236.9 | 91.7 | 71.5 | 246.9 | 6 | 852.9 | 695.4 | 28 | 28.63 | 2201.3
937 | 313.3 | 0 | 113 | 178.5 | 8 | 1001.9 | 688.7 | 28 | 36.8 | 2303.4
938 | 154.8 | 183.4 | 0 | 193.3 | 9.1 | 1047.4 | 696.7 | 28 | 18.29 | 2284.7
939 | 145.9 | 230.5 | 0 | 202.5 | 3.4 | 827 | 871.8 | 28 | 32.72 | 2281.1
940 | 296 | 0 | 106.7 | 221.4 | 10.5 | 819.2 | 778.4 | 28 | 31.42 | 2232.2
941 | 133.1 | 210.2 | 0 | 195.7 | 3.1 | 949.4 | 795.3 | 28 | 28.94 | 2286.8
942 | 313.3 | 145 | 0 | 178.5 | 8 | 867.2 | 824 | 28 | 40.93 | 2336
943 | 151.6 | 0 | 111.9 | 184.4 | 7.9 | 992 | 815.9 | 28 | 12.18 | 2263.7
944 | 153.1 | 145 | 113 | 178.5 | 8 | 1001.9 | 688.7 | 28 | 25.56 | 2288.2
945 | 139.9 | 132.6 | 103.3 | 200.3 | 7.4 | 916 | 753.4 | 28 | 36.44 | 2252.9
946 | 149.5 | 236 | 0 | 175.8 | 12.6 | 846.8 | 892.7 | 28 | 32.96 | 2313.4
947 | 299.8 | 0 | 119.8 | 211.5 | 9.9 | 878.2 | 727.6 | 28 | 23.84 | 2246.8
948 | 153.1 | 145 | 113 | 178.5 | 8 | 867.2 | 824 | 28 | 26.23 | 2288.8
949 | 148.1 | 0 | 136.6 | 158.1 | 16.1 | 1001.8 | 830.1 | 28 | 17.96 | 2290.8
950 | 326.5 | 0 | 137.9 | 199 | 10.8 | 801.1 | 792.5 | 28 | 38.63 | 2267.8
951 | 152.7 | 144.7 | 0 | 178.1 | 8 | 999.7 | 822.2 | 28 | 19.01 | 2305.4
952 | 261.9 | 110.5 | 86.1 | 195.4 | 5 | 895.2 | 732.6 | 28 | 33.72 | 2286.7
953 | 158.4 | 0 | 194.9 | 219.7 | 11 | 897.7 | 712.9 | 28 | 8.54 | 2194.6
954 | 150.7 | 0 | 185.3 | 166.7 | 15.6 | 1074.5 | 678 | 28 | 13.46 | 2270.8
955 | 272.6 | 0 | 89.6 | 198.7 | 10.6 | 931.3 | 762.2 | 28 | 32.25 | 2265
956 | 149 | 117.6 | 91.7 | 182.9 | 7.1 | 953.4 | 780.3 | 28 | 23.52 | 2282
957 | 143 | 169.4 | 142.7 | 190.7 | 8.4 | 967.4 | 643.5 | 28 | 29.73 | 2265.1
958 | 259.9 | 100.6 | 78.4 | 170.6 | 10.4 | 935.7 | 762.9 | 28 | 49.77 | 2318.5
959 | 312.9 | 160.5 | 0 | 177.6 | 9.6 | 916.6 | 759.5 | 28 | 52.45 | 2336.7
960 | 284 | 119.7 | 0 | 168.3 | 7.2 | 970.4 | 794.2 | 28 | 40.93 | 2343.8
961 | 336.5 | 0 | 0 | 181.9 | 3.4 | 985.8 | 816.8 | 28 | 44.87 | 2324.4
962 | 144.8 | 0 | 133.6 | 180.8 | 11.1 | 979.5 | 811.5 | 28 | 13.2 | 2261.3
963 | 150 | 236.8 | 0 | 173.8 | 11.9 | 1069.3 | 674.8 | 28 | 37.43 | 2316.6
964 | 143.7 | 170.2 | 132.6 | 191.6 | 8.5 | 814.1 | 805.3 | 28 | 29.87 | 2266
965 | 330.5 | 169.6 | 0 | 194.9 | 8.1 | 811 | 802.3 | 28 | 56.62 | 2316.4
966 | 154.8 | 0 | 142.8 | 193.3 | 9.1 | 1047.4 | 696.7 | 28 | 12.46 | 2244.1
967 | 154.8 | 183.4 | 0 | 193.3 | 9.1 | 877.2 | 867.7 | 28 | 23.79 | 2285.5
968 | 134.7 | 0 | 165.7 | 180.2 | 10 | 961 | 804.9 | 28 | 13.29 | 2256.5
969 | 266.2 | 112.3 | 87.5 | 177.9 | 10.4 | 909.7 | 744.5 | 28 | 39.42 | 2308.5
970 | 314 | 145.3 | 113.2 | 178.9 | 8 | 869.1 | 690.2 | 28 | 46.23 | 2318.7
971 | 312.7 | 144.7 | 0 | 127.3 | 8 | 999.7 | 822.2 | 28 | 44.52 | 2414.6
972 | 145.7 | 172.6 | 0 | 181.9 | 3.4 | 985.8 | 816.8 | 28 | 23.74 | 2306.2
973 | 143.8 | 136.3 | 106.2 | 178.1 | 7.5 | 941.5 | 774.3 | 28 | 26.15 | 2287.7
974 | 148.1 | 0 | 182.1 | 181.4 | 15 | 838.9 | 884.3 | 28 | 15.53 | 2249.8
975 | 277 | 116.8 | 91 | 190.6 | 7 | 946.5 | 665.6 | 28 | 43.58 | 2294.5
976 | 298.1 | 0 | 107.5 | 163.6 | 12.8 | 953.2 | 784 | 28 | 35.87 | 2319.2
977 | 313.3 | 145 | 0 | 178.5 | 8 | 1001.9 | 688.7 | 28 | 41.05 | 2335.4
978 | 155.2 | 183.9 | 143.2 | 193.8 | 9.2 | 879.6 | 698.5 | 28 | 28.99 | 2263.4
979 | 289 | 133.7 | 0 | 194.9 | 5.5 | 924.1 | 760.1 | 28 | 46.25 | 2307.3
980 | 147.8 | 175.1 | 0 | 171.2 | 2.2 | 1000 | 828.5 | 28 | 26.92 | 2324.8
981 | 145.4 | 0 | 178.9 | 201.7 | 7.8 | 824 | 868.7 | 28 | 10.54 | 2226.5
982 | 312.7 | 0 | 0 | 178.1 | 8 | 999.7 | 822.2 | 28 | 25.1 | 2320.7
983 | 136.4 | 161.6 | 125.8 | 171.6 | 10.4 | 922.6 | 764.4 | 28 | 29.07 | 2292.8
984 | 154.8 | 0 | 142.8 | 193.3 | 9.1 | 877.2 | 867.7 | 28 | 9.74 | 2244.9
985 | 255.3 | 98.8 | 77 | 188.6 | 6.5 | 919 | 749.3 | 28 | 33.8 | 2294.5
986 | 272.8 | 105.1 | 81.8 | 209.7 | 9 | 904 | 679.7 | 28 | 37.17 | 2262.1
987 | 162 | 190.1 | 148.1 | 178.8 | 18.8 | 838.1 | 741.4 | 28 | 33.76 | 2277.3
988 | 153.6 | 144.2 | 112.3 | 220.1 | 10.1 | 923.2 | 657.9 | 28 | 16.5 | 2221.4
989 | 146.5 | 114.6 | 89.3 | 201.9 | 8.8 | 860 | 829.5 | 28 | 19.99 | 2250.6
990 | 151.8 | 178.1 | 138.7 | 167.5 | 18.3 | 944 | 694.6 | 28 | 36.35 | 2293
991 | 309.9 | 142.8 | 111.2 | 167.8 | 22.1 | 913.9 | 651.2 | 28 | 38.22 | 2318.9
992 | 143.6 | 0 | 174.9 | 158.4 | 17.9 | 942.7 | 844.5 | 28 | 15.42 | 2282
993 | 303.6 | 139.9 | 0 | 213.5 | 6.2 | 895.5 | 722.5 | 28 | 33.42 | 2281.2
994 | 374.3 | 0 | 0 | 190.2 | 6.7 | 1013.2 | 730.4 | 28 | 39.06 | 2314.8
995 | 158.6 | 148.9 | 116 | 175.1 | 15 | 953.3 | 719.7 | 28 | 27.68 | 2286.6
996 | 152.6 | 238.7 | 0 | 200 | 6.3 | 1001.8 | 683.9 | 28 | 26.86 | 2283.3
997 | 310 | 142.8 | 0 | 167.9 | 10 | 914.3 | 804 | 28 | 45.3 | 2349
998 | 304.8 | 0 | 99.6 | 196 | 9.8 | 959.4 | 705.2 | 28 | 30.12 | 2274.8
999 | 150.9 | 0 | 183.9 | 166.6 | 11.6 | 991.2 | 772.2 | 28 | 15.57 | 2276.4
1000 | 141.9 | 166.6 | 129.7 | 173.5 | 10.9 | 882.6 | 785.3 | 28 | 44.61 | 2290.5
1001 | 297.8 | 137.2 | 106.9 | 201.3 | 6 | 878.4 | 655.3 | 28 | 53.52 | 2282.9
1002 | 321.3 | 164.2 | 0 | 190.5 | 4.6 | 870 | 774 | 28 | 57.22 | 2324.6
1003 | 366 | 187 | 0 | 191.3 | 6.6 | 824.3 | 756.9 | 28 | 65.91 | 2332.1
1004 | 279.8 | 128.9 | 100.4 | 172.4 | 9.5 | 825.1 | 804.9 | 28 | 52.83 | 2321
1005 | 252.1 | 97.1 | 75.6 | 193.8 | 8.3 | 835.5 | 821.4 | 28 | 33.4 | 2283.8
1006 | 164.6 | 0 | 150.4 | 181.6 | 11.7 | 1023.3 | 728.9 | 28 | 18.03 | 2260.5
1007 | 155.6 | 243.5 | 0 | 180.3 | 10.7 | 1022 | 697.7 | 28 | 37.36 | 2309.8
1008 | 160.2 | 188 | 146.4 | 203.2 | 11.3 | 828.7 | 709.7 | 28 | 35.31 | 2247.5
1009 | 298.1 | 0 | 107 | 186.4 | 6.1 | 879 | 815.2 | 28 | 42.64 | 2291.8
1010 | 317.9 | 0 | 126.5 | 209.7 | 5.7 | 860.5 | 736.6 | 28 | 40.06 | 2256.9
1011 | 287.3 | 120.5 | 93.9 | 187.6 | 9.2 | 904.4 | 695.9 | 28 | 43.8 | 2298.8
1012 | 325.6 | 166.4 | 0 | 174 | 8.9 | 881.6 | 790 | 28 | 61.24 | 2346.5
1013 | 355.9 | 0 | 141.6 | 193.3 | 11 | 801.4 | 778.4 | 28 | 40.87 | 2281.6
1014 | 132 | 206.5 | 160.9 | 178.9 | 5.5 | 866.9 | 735.6 | 28 | 33.31 | 2286.3
1015 | 322.5 | 148.6 | 0 | 185.8 | 8.5 | 951 | 709.5 | 28 | 52.43 | 2325.9
1016 | 164.2 | 0 | 200.1 | 181.2 | 12.6 | 849.3 | 846 | 28 | 15.09 | 2253.4
1017 | 313.8 | 0 | 112.6 | 169.9 | 10.1 | 925.3 | 782.9 | 28 | 38.46 | 2314.6
1018 | 321.4 | 0 | 127.9 | 182.5 | 11.5 | 870.1 | 779.7 | 28 | 37.27 | 2293.1
1019 | 139.7 | 163.9 | 127.7 | 236.7 | 5.8 | 868.6 | 655.6 | 28 | 35.23 | 2198
1020 | 288.4 | 121 | 0 | 177.4 | 7 | 907.9 | 829.5 | 28 | 42.14 | 2331.2
1021 | 298.2 | 0 | 107 | 209.7 | 11.1 | 879.6 | 744.2 | 28 | 31.88 | 2249.8
1022 | 264.5 | 111 | 86.5 | 195.5 | 5.9 | 832.6 | 790.4 | 28 | 41.54 | 2286.4
1023 | 159.8 | 250 | 0 | 168.4 | 12.2 | 1049.3 | 688.2 | 28 | 39.46 | 2327.9
1024 | 166 | 259.7 | 0 | 183.2 | 12.7 | 858.8 | 826.8 | 28 | 37.92 | 2307.2
1025 | 276.4 | 116 | 90.3 | 179.6 | 8.9 | 870.1 | 768.3 | 28 | 44.28 | 2309.6
1026 | 322.2 | 0 | 115.6 | 196 | 10.4 | 817.9 | 813.4 | 28 | 31.18 | 2275.5
1027 | 148.5 | 139.4 | 108.6 | 192.7 | 6.1 | 892.4 | 780 | 28 | 23.7 | 2267.7
1028 | 159.1 | 186.7 | 0 | 175.6 | 11.3 | 989.6 | 788.9 | 28 | 32.77 | 2311.2
1029 | 260.9 | 100.5 | 78.3 | 200.6 | 8.6 | 864.5 | 761.5 | 28 | 32.4 | 2274.9